## Sheet1
Time(h) | Freq | Zreal | Zimag | ppm | mean_voltage | current | temperature | flow | Label
0 | 20015.62 | 0.0458204 | 0.0039906 | 2 | 1.780975 | 1 | 60 | 150 | Cr3+_ion
0 | 15890.62 | 0.0460629 | 0.0030078 | 2 | 1.780975 | 1 | 60 | 150 | Cr3+_ion
0 | 12609.38 | 0.0463038 | 0.0022002 | 2 | 1.780975 | 1 | 60 | 150 | Cr3+_ion
0 | 10078.13 | 0.0464989 | 0.0015658 | 2 | 1.780975 | 1 | 60 | 150 | Cr3+_ion
0 | 8015.625 | 0.046691 | 0.0010107 | 2 | 1.780975 | 1 | 60 | 150 | Cr3+_ion
0 | 6328.125 | 0.0468951 | 0.0005274 | 2 | 1.780975 | 1 | 60 | 150 | Cr3+_ion
0 | 5015.625 | 0.0470709 | 0.0001306 | 2 | 1.780975 | 1 | 60 | 150 | Cr3+_ion
0 | 3984.375 | 0.0472734 | -0.0002271 | 2 | 1.780975 | 1 | 60 | 150 | Cr3+_ion
0 | 3170.956 | 0.0474534 | -0.0005687 | 2 | 1.780975 | 1 | 60 | 150 | Cr3+_ion
0 | 2527.573 | 0.0476686 | -0.0008853 | 2 | 1.780975 | 1 | 60 | 150 | Cr3+_ion
0 | 1976.103 | 0.0479212 | -0.0012017 | 2 | 1.780975 | 1 | 60 | 150 | Cr3+_ion
0 | 1577.524 | 0.0481924 | -0.0014865 | 2 | 1.780975 | 1 | 60 | 150 | Cr3+_ion
0 | 1265.625 | 0.0484483 | -0.0017688 | 2 | 1.780975 | 1 | 60 | 150 | Cr3+_ion
0 | 998.264 | 0.0487641 | -0.0020831 | 2 | 1.780975 | 1 | 60 | 150 | Cr3+_ion
0 | 796.875 | 0.0490909 | -0.0023718 | 2 | 1.780975 | 1 | 60 | 150 | Cr3+_ion
0 | 627.7902 | 0.0494986 | -0.0027043 | 2 | 1.780975 | 1 | 60 | 150 | Cr3+_ion
0 | 505.5147 | 0.0498965 | -0.0030019 | 2 | 1.780975 | 1 | 60 | 150 | Cr3+_ion
0 | 397.9953 | 0.0503546 | -0.0033535 | 2 | 1.780975 | 1 | 60 | 150 | Cr3+_ion
0 | 315.5048 | 0.0508385 | -0.0037147 | 2 | 1.780975 | 1 | 60 | 150 | Cr3+_ion
0 | 252.4038 | 0.0513567 | -0.0040905 | 2 | 1.780975 | 1 | 60 | 150 | Cr3+_ion
0 | 198.6229 | 0.051968 | -0.0045247 | 2 | 1.780975 | 1 | 60 | 150 | Cr3+_ion
0 | 158.3615 | 0.0525912 | -0.004952 | 2 | 1.780975 | 1 | 60 | 150 | Cr3+_ion
0 | 125.558 | 0.0533433 | -0.0054325 | 2 | 1.780975 | 1 | 60 | 150 | Cr3+_ion
0 | 100.4464 | 0.0541068 | -0.0059199 | 2 | 1.780975 | 1 | 60 | 150 | Cr3+_ion
0 | 79.00281 | 0.0550283 | -0.0064459 | 2 | 1.780975 | 1 | 60 | 150 | Cr3+_ion
0 | 63.3446 | 0.0560077 | -0.0069541 | 2 | 1.780975 | 1 | 60 | 150 | Cr3+_ion
0 | 50.22321 | 0.0570836 | -0.0074599 | 2 | 1.780975 | 1 | 60 | 150 | Cr3+_ion
0 | 38.42213 | 0.0584134 | -0.0080395 | 2 | 1.780975 | 1 | 60 | 150 | Cr3+_ion
0 | 31.25 | 0.0595098 | -0.0084594 | 2 | 1.780975 | 1 | 60 | 150 | Cr3+_ion
0 | 24.93351 | 0.0607843 | -0.008922 | 2 | 1.780975 | 1 | 60 | 150 | Cr3+_ion
0 | 19.86229 | 0.0622987 | -0.0094021 | 2 | 1.780975 | 1 | 60 | 150 | Cr3+_ion
0 | 15.625 | 0.0637347 | -0.0099089 | 2 | 1.780975 | 1 | 60 | 150 | Cr3+_ion
0 | 12.40079 | 0.0653815 | -0.0104366 | 2 | 1.780975 | 1 | 60 | 150 | Cr3+_ion
0 | 9.93114 | 0.0666906 | -0.0109442 | 2 | 1.780975 | 1 | 60 | 150 | Cr3+_ion
0 | 7.944915 | 0.0682878 | -0.0114501 | 2 | 1.780975 | 1 | 60 | 150 | Cr3+_ion
0 | 6.317385 | 0.0698926 | -0.011966 | 2 | 1.780975 | 1 | 60 | 150 | Cr3+_ion
0 | 5.008013 | 0.0717392 | -0.0124499 | 2 | 1.780975 | 1 | 60 | 150 | Cr3+_ion
0 | 3.945707 | 0.0736163 | -0.0128856 | 2 | 1.780975 | 1 | 60 | 150 | Cr3+_ion
0 | 3.158693 | 0.075533 | -0.0132399 | 2 | 1.780975 | 1 | 60 | 150 | Cr3+_ion
0 | 2.504006 | 0.0776087 | -0.013507 | 2 | 1.780975 | 1 | 60 | 150 | Cr3+_ion
0 | 1.998082 | 0.0795545 | -0.01367 | 2 | 1.780975 | 1 | 60 | 150 | Cr3+_ion
0 | 1.584686 | 0.0815577 | -0.0137474 | 2 | 1.780975 | 1 | 60 | 150 | Cr3+_ion
0 | 1.266892 | 0.0835635 | -0.0137627 | 2 | 1.780975 | 1 | 60 | 150 | Cr3+_ion
0 | 0.999041 | 0.085602 | -0.0136823 | 2 | 1.780975 | 1 | 60 | 150 | Cr3+_ion
0 | 0.7923428 | 0.0875227 | -0.0135307 | 2 | 1.780975 | 1 | 60 | 150 | Cr3+_ion
0 | 0.6334459 | 0.0892996 | -0.0132203 | 2 | 1.780975 | 1 | 60 | 150 | Cr3+_ion
0 | 0.5040323 | 0.0910632 | -0.0126888 | 2 | 1.780975 | 1 | 60 | 150 | Cr3+_ion
0 | 0.400641 | 0.0925406 | -0.0120781 | 2 | 1.780975 | 1 | 60 | 150 | Cr3+_ion
0 | 0.316723 | 0.0940509 | -0.011287 | 2 | 1.780975 | 1 | 60 | 150 | Cr3+_ion
0 | 0.2520161 | 0.0953242 | -0.0104408 | 2 | 1.780975 | 1 | 60 | 150 | Cr3+_ion
0 | 0.2003205 | 0.0965403 | -0.0095614 | 2 | 1.780975 | 1 | 60 | 150 | Cr3+_ion
0 | 0.1588983 | 0.0977235 | -0.008452 | 2 | 1.780975 | 1 | 60 | 150 | Cr3+_ion
0 | 0.1260081 | 0.0983061 | -0.0073594 | 2 | 1.780975 | 1 | 60 | 150 | Cr3+_ion
0 | 0.1001603 | 0.0989987 | -0.0063369 | 2 | 1.780975 | 1 | 60 | 150 | Cr3+_ion
0 | 0.0794492 | 0.099403 | -0.0052673 | 2 | 1.780975 | 1 | 60 | 150 | Cr3+_ion
0 | 0.0631739 | 0.0997411 | -0.0043247 | 2 | 1.780975 | 1 | 60 | 150 | Cr3+_ion
0 | 0.0501337 | 0.0999889 | -0.0031861 | 2 | 1.780975 | 1 | 60 | 150 | Cr3+_ion
0 | 0.0398258 | 0.1003232 | -0.0023619 | 2 | 1.780975 | 1 | 60 | 150 | Cr3+_ion
0 | 0.0316296 | 0.1006285 | -0.0015301 | 2 | 1.780975 | 1 | 60 | 150 | Cr3+_ion
0 | 0.0251206 | 0.1008294 | -0.0008927 | 2 | 1.780975 | 1 | 60 | 150 | Cr3+_ion
0 | 0.0199553 | 0.101076 | 7.631078e-06 | 2 | 1.780975 | 1 | 60 | 150 | Cr3+_ion
0 | 0.0158522 | 0.1016268 | 0.0005973 | 2 | 1.780975 | 1 | 60 | 150 | Cr3+_ion
0 | 0.0125907 | 0.102345 | 0.0010846 | 2 | 1.780975 | 1 | 60 | 150 | Cr3+_ion
0 | 0.0100011 | 0.1029853 | 0.0014247 | 2 | 1.780975 | 1 | 60 | 150 | Cr3+_ion
2 | 20015.62 | 0.0472479 | 0.0033364 | 2 | 1.810123 | 1 | 60 | 150 | Cr3+_ion
2 | 15890.62 | 0.0477134 | 0.0022737 | 2 | 1.810123 | 1 | 60 | 150 | Cr3+_ion
2 | 12609.38 | 0.0481483 | 0.0013942 | 2 | 1.810123 | 1 | 60 | 150 | Cr3+_ion
2 | 10078.13 | 0.0485614 | 0.0007074 | 2 | 1.810123 | 1 | 60 | 150 | Cr3+_ion
2 | 8015.625 | 0.0490027 | 0.0001156 | 2 | 1.810123 | 1 | 60 | 150 | Cr3+_ion
2 | 6328.125 | 0.0494244 | -0.0004109 | 2 | 1.810123 | 1 | 60 | 150 | Cr3+_ion
2 | 5015.625 | 0.0498032 | -0.0008512 | 2 | 1.810123 | 1 | 60 | 150 | Cr3+_ion
2 | 3984.375 | 0.0501985 | -0.0012556 | 2 | 1.810123 | 1 | 60 | 150 | Cr3+_ion
2 | 3170.956 | 0.0505787 | -0.001617 | 2 | 1.810123 | 1 | 60 | 150 | Cr3+_ion
2 | 2527.573 | 0.0509898 | -0.0019812 | 2 | 1.810123 | 1 | 60 | 150 | Cr3+_ion
2 | 1976.103 | 0.0514324 | -0.0023713 | 2 | 1.810123 | 1 | 60 | 150 | Cr3+_ion
2 | 1577.524 | 0.0518527 | -0.002734 | 2 | 1.810123 | 1 | 60 | 150 | Cr3+_ion
2 | 1265.625 | 0.0523054 | -0.0030939 | 2 | 1.810123 | 1 | 60 | 150 | Cr3+_ion
2 | 998.264 | 0.0528326 | -0.0034913 | 2 | 1.810123 | 1 | 60 | 150 | Cr3+_ion
2 | 796.875 | 0.0533408 | -0.0038931 | 2 | 1.810123 | 1 | 60 | 150 | Cr3+_ion
2 | 627.7902 | 0.0539407 | -0.0043307 | 2 | 1.810123 | 1 | 60 | 150 | Cr3+_ion
2 | 505.5147 | 0.054535 | -0.004752 | 2 | 1.810123 | 1 | 60 | 150 | Cr3+_ion
2 | 397.9953 | 0.055247 | -0.0052378 | 2 | 1.810123 | 1 | 60 | 150 | Cr3+_ion
2 | 315.5048 | 0.0560192 | -0.0057404 | 2 | 1.810123 | 1 | 60 | 150 | Cr3+_ion
2 | 252.4038 | 0.0568138 | -0.0062484 | 2 | 1.810123 | 1 | 60 | 150 | Cr3+_ion
2 | 198.6229 | 0.057757 | -0.006829 | 2 | 1.810123 | 1 | 60 | 150 | Cr3+_ion
2 | 158.3615 | 0.0587198 | -0.0074044 | 2 | 1.810123 | 1 | 60 | 150 | Cr3+_ion
2 | 125.558 | 0.059816 | -0.0080358 | 2 | 1.810123 | 1 | 60 | 150 | Cr3+_ion
2 | 100.4464 | 0.060964 | -0.0086729 | 2 | 1.810123 | 1 | 60 | 150 | Cr3+_ion
2 | 79.00281 | 0.062291 | -0.0093785 | 2 | 1.810123 | 1 | 60 | 150 | Cr3+_ion
2 | 63.3446 | 0.0635726 | -0.0100346 | 2 | 1.810123 | 1 | 60 | 150 | Cr3+_ion
2 | 50.22321 | 0.0651197 | -0.0107521 | 2 | 1.810123 | 1 | 60 | 150 | Cr3+_ion
2 | 38.42213 | 0.0669236 | -0.011586 | 2 | 1.810123 | 1 | 60 | 150 | Cr3+_ion
2 | 31.25 | 0.0684364 | -0.012235 | 2 | 1.810123 | 1 | 60 | 150 | Cr3+_ion
2 | 24.93351 | 0.0701613 | -0.0129938 | 2 | 1.810123 | 1 | 60 | 150 | Cr3+_ion
2 | 19.86229 | 0.072366 | -0.0137413 | 2 | 1.810123 | 1 | 60 | 150 | Cr3+_ion
2 | 15.625 | 0.0745167 | -0.0146209 | 2 | 1.810123 | 1 | 60 | 150 | Cr3+_ion
2 | 12.40079 | 0.076605 | -0.0155121 | 2 | 1.810123 | 1 | 60 | 150 | Cr3+_ion
2 | 9.93114 | 0.0786143 | -0.016371 | 2 | 1.810123 | 1 | 60 | 150 | Cr3+_ion
2 | 7.944915 | 0.0809309 | -0.0172547 | 2 | 1.810123 | 1 | 60 | 150 | Cr3+_ion
2 | 6.317385 | 0.0832592 | -0.0180637 | 2 | 1.810123 | 1 | 60 | 150 | Cr3+_ion
2 | 5.008013 | 0.0858923 | -0.0189338 | 2 | 1.810123 | 1 | 60 | 150 | Cr3+_ion
2 | 3.945707 | 0.0887084 | -0.0196141 | 2 | 1.810123 | 1 | 60 | 150 | Cr3+_ion
2 | 3.158693 | 0.0914212 | -0.0202038 | 2 | 1.810123 | 1 | 60 | 150 | Cr3+_ion
2 | 2.504006 | 0.094286 | -0.0205635 | 2 | 1.810123 | 1 | 60 | 150 | Cr3+_ion
2 | 1.998082 | 0.0971472 | -0.0208347 | 2 | 1.810123 | 1 | 60 | 150 | Cr3+_ion
2 | 1.584686 | 0.1000999 | -0.0210281 | 2 | 1.810123 | 1 | 60 | 150 | Cr3+_ion
2 | 1.266892 | 0.1028074 | -0.0209248 | 2 | 1.810123 | 1 | 60 | 150 | Cr3+_ion
2 | 0.999041 | 0.1057994 | -0.020679 | 2 | 1.810123 | 1 | 60 | 150 | Cr3+_ion
2 | 0.7923428 | 0.108664 | -0.0202867 | 2 | 1.810123 | 1 | 60 | 150 | Cr3+_ion
2 | 0.6334459 | 0.1110102 | -0.0196307 | 2 | 1.810123 | 1 | 60 | 150 | Cr3+_ion
2 | 0.5040323 | 0.1132986 | -0.0187942 | 2 | 1.810123 | 1 | 60 | 150 | Cr3+_ion
2 | 0.400641 | 0.1152308 | -0.0176908 | 2 | 1.810123 | 1 | 60 | 150 | Cr3+_ion
2 | 0.316723 | 0.1171168 | -0.0163375 | 2 | 1.810123 | 1 | 60 | 150 | Cr3+_ion
2 | 0.2520161 | 0.1186126 | -0.0148141 | 2 | 1.810123 | 1 | 60 | 150 | Cr3+_ion
2 | 0.2003205 | 0.1198149 | -0.0132389 | 2 | 1.810123 | 1 | 60 | 150 | Cr3+_ion
2 | 0.1588983 | 0.1207715 | -0.0115789 | 2 | 1.810123 | 1 | 60 | 150 | Cr3+_ion
2 | 0.1260081 | 0.1211862 | -0.0097008 | 2 | 1.810123 | 1 | 60 | 150 | Cr3+_ion
2 | 0.1001603 | 0.1216401 | -0.0080875 | 2 | 1.810123 | 1 | 60 | 150 | Cr3+_ion
2 | 0.0794492 | 0.121494 | -0.0064355 | 2 | 1.810123 | 1 | 60 | 150 | Cr3+_ion
2 | 0.0631739 | 0.1219166 | -0.0049998 | 2 | 1.810123 | 1 | 60 | 150 | Cr3+_ion
2 | 0.0501337 | 0.1218103 | -0.0034937 | 2 | 1.810123 | 1 | 60 | 150 | Cr3+_ion
2 | 0.0398258 | 0.1216764 | -0.0023706 | 2 | 1.810123 | 1 | 60 | 150 | Cr3+_ion
2 | 0.0316296 | 0.1215604 | -0.001124 | 2 | 1.810123 | 1 | 60 | 150 | Cr3+_ion
2 | 0.0251206 | 0.121497 | 4.515408e-06 | 2 | 1.810123 | 1 | 60 | 150 | Cr3+_ion
2 | 0.0199553 | 0.1219053 | 0.0008517 | 2 | 1.810123 | 1 | 60 | 150 | Cr3+_ion
2 | 0.0158522 | 0.1213455 | 0.0020196 | 2 | 1.810123 | 1 | 60 | 150 | Cr3+_ion
2 | 0.0125907 | 0.1217233 | 0.0026793 | 2 | 1.810123 | 1 | 60 | 150 | Cr3+_ion
2 | 0.0100011 | 0.1220965 | 0.0036659 | 2 | 1.810123 | 1 | 60 | 150 | Cr3+_ion
4 | 20015.62 | 0.048095 | 0.0026936 | 2 | 1.832108 | 1 | 60 | 150 | Cr3+_ion
4 | 15890.62 | 0.0486761 | 0.0014919 | 2 | 1.832108 | 1 | 60 | 150 | Cr3+_ion
4 | 12609.38 | 0.0492923 | 0.0005036 | 2 | 1.832108 | 1 | 60 | 150 | Cr3+_ion
4 | 10078.13 | 0.0499017 | -0.0003093 | 2 | 1.832108 | 1 | 60 | 150 | Cr3+_ion
4 | 8015.625 | 0.0505193 | -0.0010099 | 2 | 1.832108 | 1 | 60 | 150 | Cr3+_ion
4 | 6328.125 | 0.0511386 | -0.001608 | 2 | 1.832108 | 1 | 60 | 150 | Cr3+_ion
4 | 5015.625 | 0.0517443 | -0.002112 | 2 | 1.832108 | 1 | 60 | 150 | Cr3+_ion
4 | 3984.375 | 0.052336 | -0.0025504 | 2 | 1.832108 | 1 | 60 | 150 | Cr3+_ion
4 | 3170.956 | 0.0528806 | -0.0029634 | 2 | 1.832108 | 1 | 60 | 150 | Cr3+_ion
4 | 2527.573 | 0.0534463 | -0.0033526 | 2 | 1.832108 | 1 | 60 | 150 | Cr3+_ion
4 | 1976.103 | 0.0540828 | -0.003753 | 2 | 1.832108 | 1 | 60 | 150 | Cr3+_ion
4 | 1577.524 | 0.054701 | -0.0041611 | 2 | 1.832108 | 1 | 60 | 150 | Cr3+_ion
4 | 1265.625 | 0.0553204 | -0.004556 | 2 | 1.832108 | 1 | 60 | 150 | Cr3+_ion
4 | 998.264 | 0.0560735 | -0.0050374 | 2 | 1.832108 | 1 | 60 | 150 | Cr3+_ion
4 | 796.875 | 0.0568125 | -0.005507 | 2 | 1.832108 | 1 | 60 | 150 | Cr3+_ion
4 | 627.7902 | 0.0576687 | -0.0060179 | 2 | 1.832108 | 1 | 60 | 150 | Cr3+_ion
4 | 505.5147 | 0.0584994 | -0.0065351 | 2 | 1.832108 | 1 | 60 | 150 | Cr3+_ion
4 | 397.9953 | 0.0594833 | -0.0071214 | 2 | 1.832108 | 1 | 60 | 150 | Cr3+_ion
4 | 315.5048 | 0.0605173 | -0.0077123 | 2 | 1.832108 | 1 | 60 | 150 | Cr3+_ion
4 | 252.4038 | 0.0615612 | -0.0083074 | 2 | 1.832108 | 1 | 60 | 150 | Cr3+_ion
4 | 198.6229 | 0.0628357 | -0.0089927 | 2 | 1.832108 | 1 | 60 | 150 | Cr3+_ion
4 | 158.3615 | 0.0640901 | -0.0096692 | 2 | 1.832108 | 1 | 60 | 150 | Cr3+_ion
4 | 125.558 | 0.0655207 | -0.0104014 | 2 | 1.832108 | 1 | 60 | 150 | Cr3+_ion
4 | 100.4464 | 0.0669657 | -0.0111304 | 2 | 1.832108 | 1 | 60 | 150 | Cr3+_ion
4 | 79.00281 | 0.0686332 | -0.0119406 | 2 | 1.832108 | 1 | 60 | 150 | Cr3+_ion
4 | 63.3446 | 0.0702817 | -0.012703 | 2 | 1.832108 | 1 | 60 | 150 | Cr3+_ion
4 | 50.22321 | 0.0721449 | -0.0135126 | 2 | 1.832108 | 1 | 60 | 150 | Cr3+_ion
4 | 38.42213 | 0.0744312 | -0.0144916 | 2 | 1.832108 | 1 | 60 | 150 | Cr3+_ion
4 | 31.25 | 0.0763661 | -0.0152257 | 2 | 1.832108 | 1 | 60 | 150 | Cr3+_ion
4 | 24.93351 | 0.078499 | -0.0160462 | 2 | 1.832108 | 1 | 60 | 150 | Cr3+_ion
4 | 19.86229 | 0.0811947 | -0.0167988 | 2 | 1.832108 | 1 | 60 | 150 | Cr3+_ion
4 | 15.625 | 0.0838318 | -0.0177935 | 2 | 1.832108 | 1 | 60 | 150 | Cr3+_ion
4 | 12.40079 | 0.0863545 | -0.018699 | 2 | 1.832108 | 1 | 60 | 150 | Cr3+_ion
4 | 9.93114 | 0.0887078 | -0.0195918 | 2 | 1.832108 | 1 | 60 | 150 | Cr3+_ion
4 | 7.944915 | 0.0913582 | -0.0204407 | 2 | 1.832108 | 1 | 60 | 150 | Cr3+_ion
4 | 6.317385 | 0.0942563 | -0.021278 | 2 | 1.832108 | 1 | 60 | 150 | Cr3+_ion
4 | 5.008013 | 0.0973473 | -0.0220565 | 2 | 1.832108 | 1 | 60 | 150 | Cr3+_ion
4 | 3.945707 | 0.1006418 | -0.022756 | 2 | 1.832108 | 1 | 60 | 150 | Cr3+_ion
4 | 3.158693 | 0.1039802 | -0.0232825 | 2 | 1.832108 | 1 | 60 | 150 | Cr3+_ion
4 | 2.504006 | 0.1072686 | -0.023624 | 2 | 1.832108 | 1 | 60 | 150 | Cr3+_ion
4 | 1.998082 | 0.1104031 | -0.0238002 | 2 | 1.832108 | 1 | 60 | 150 | Cr3+_ion
4 | 1.584686 | 0.113957 | -0.0239375 | 2 | 1.832108 | 1 | 60 | 150 | Cr3+_ion
4 | 1.266892 | 0.1172302 | -0.0239159 | 2 | 1.832108 | 1 | 60 | 150 | Cr3+_ion
4 | 0.999041 | 0.1206109 | -0.0237065 | 2 | 1.832108 | 1 | 60 | 150 | Cr3+_ion
4 | 0.7923428 | 0.1238691 | -0.0234032 | 2 | 1.832108 | 1 | 60 | 150 | Cr3+_ion
4 | 0.6334459 | 0.1267199 | -0.0226138 | 2 | 1.832108 | 1 | 60 | 150 | Cr3+_ion
4 | 0.5040323 | 0.129456 | -0.0215291 | 2 | 1.832108 | 1 | 60 | 150 | Cr3+_ion
4 | 0.400641 | 0.1319264 | -0.0202832 | 2 | 1.832108 | 1 | 60 | 150 | Cr3+_ion
4 | 0.316723 | 0.1341838 | -0.0186216 | 2 | 1.832108 | 1 | 60 | 150 | Cr3+_ion
4 | 0.2520161 | 0.1358917 | -0.0166743 | 2 | 1.832108 | 1 | 60 | 150 | Cr3+_ion
4 | 0.2003205 | 0.1370862 | -0.0146933 | 2 | 1.832108 | 1 | 60 | 150 | Cr3+_ion
4 | 0.1588983 | 0.1379624 | -0.0124322 | 2 | 1.832108 | 1 | 60 | 150 | Cr3+_ion
4 | 0.1260081 | 0.138398 | -0.0103661 | 2 | 1.832108 | 1 | 60 | 150 | Cr3+_ion
4 | 0.1001603 | 0.1390213 | -0.0081747 | 2 | 1.832108 | 1 | 60 | 150 | Cr3+_ion
4 | 0.0794492 | 0.1389037 | -0.0061589 | 2 | 1.832108 | 1 | 60 | 150 | Cr3+_ion
4 | 0.0631739 | 0.1387548 | -0.0041711 | 2 | 1.832108 | 1 | 60 | 150 | Cr3+_ion
4 | 0.0501337 | 0.1383903 | -0.0025197 | 2 | 1.832108 | 1 | 60 | 150 | Cr3+_ion
4 | 0.0398258 | 0.1376798 | -0.000892 | 2 | 1.832108 | 1 | 60 | 150 | Cr3+_ion
4 | 0.0316296 | 0.1374291 | 0.000357 | 2 | 1.832108 | 1 | 60 | 150 | Cr3+_ion
4 | 0.0251206 | 0.1368715 | 0.0018094 | 2 | 1.832108 | 1 | 60 | 150 | Cr3+_ion
4 | 0.0199553 | 0.1364628 | 0.002821 | 2 | 1.832108 | 1 | 60 | 150 | Cr3+_ion
4 | 0.0158522 | 0.1359408 | 0.0039233 | 2 | 1.832108 | 1 | 60 | 150 | Cr3+_ion
4 | 0.0125907 | 0.1354088 | 0.0047275 | 2 | 1.832108 | 1 | 60 | 150 | Cr3+_ion
4 | 0.0100011 | 0.1349788 | 0.0054596 | 2 | 1.832108 | 1 | 60 | 150 | Cr3+_ion
6 | 20015.62 | 0.0485334 | 0.0021866 | 2 | 1.850833 | 1 | 60 | 150 | Cr3+_ion
6 | 15890.62 | 0.049156 | 0.0008933 | 2 | 1.850833 | 1 | 60 | 150 | Cr3+_ion
6 | 12609.38 | 0.0497759 | -0.000211 | 2 | 1.850833 | 1 | 60 | 150 | Cr3+_ion
6 | 10078.13 | 0.0504491 | -0.0011428 | 2 | 1.850833 | 1 | 60 | 150 | Cr3+_ion
6 | 8015.625 | 0.051157 | -0.0019452 | 2 | 1.850833 | 1 | 60 | 150 | Cr3+_ion
6 | 6328.125 | 0.0518763 | -0.0026536 | 2 | 1.850833 | 1 | 60 | 150 | Cr3+_ion
6 | 5015.625 | 0.0526399 | -0.003266 | 2 | 1.850833 | 1 | 60 | 150 | Cr3+_ion
6 | 3984.375 | 0.0533936 | -0.003792 | 2 | 1.850833 | 1 | 60 | 150 | Cr3+_ion
6 | 3170.956 | 0.0541484 | -0.0042545 | 2 | 1.850833 | 1 | 60 | 150 | Cr3+_ion
6 | 2527.573 | 0.0549072 | -0.0046819 | 2 | 1.850833 | 1 | 60 | 150 | Cr3+_ion
6 | 1976.103 | 0.0557461 | -0.005119 | 2 | 1.850833 | 1 | 60 | 150 | Cr3+_ion
6 | 1577.524 | 0.0565004 | -0.0055438 | 2 | 1.850833 | 1 | 60 | 150 | Cr3+_ion
6 | 1265.625 | 0.0573041 | -0.0059881 | 2 | 1.850833 | 1 | 60 | 150 | Cr3+_ion
6 | 998.264 | 0.0582103 | -0.0064683 | 2 | 1.850833 | 1 | 60 | 150 | Cr3+_ion
6 | 796.875 | 0.0591099 | -0.006995 | 2 | 1.850833 | 1 | 60 | 150 | Cr3+_ion
6 | 627.7902 | 0.0601507 | -0.007564 | 2 | 1.850833 | 1 | 60 | 150 | Cr3+_ion
6 | 505.5147 | 0.0611705 | -0.0080988 | 2 | 1.850833 | 1 | 60 | 150 | Cr3+_ion
6 | 397.9953 | 0.0624013 | -0.0087375 | 2 | 1.850833 | 1 | 60 | 150 | Cr3+_ion
6 | 315.5048 | 0.0636762 | -0.0093956 | 2 | 1.850833 | 1 | 60 | 150 | Cr3+_ion
6 | 252.4038 | 0.0649712 | -0.0100578 | 2 | 1.850833 | 1 | 60 | 150 | Cr3+_ion
6 | 198.6229 | 0.0664948 | -0.0108045 | 2 | 1.850833 | 1 | 60 | 150 | Cr3+_ion
6 | 158.3615 | 0.0680261 | -0.011549 | 2 | 1.850833 | 1 | 60 | 150 | Cr3+_ion
6 | 125.558 | 0.0697206 | -0.0123368 | 2 | 1.850833 | 1 | 60 | 150 | Cr3+_ion
6 | 100.4464 | 0.071455 | -0.0131243 | 2 | 1.850833 | 1 | 60 | 150 | Cr3+_ion
6 | 79.00281 | 0.0734222 | -0.0139808 | 2 | 1.850833 | 1 | 60 | 150 | Cr3+_ion
6 | 63.3446 | 0.0753664 | -0.0147791 | 2 | 1.850833 | 1 | 60 | 150 | Cr3+_ion
6 | 50.22321 | 0.0775268 | -0.0156053 | 2 | 1.850833 | 1 | 60 | 150 | Cr3+_ion
6 | 38.42213 | 0.0801367 | -0.0165847 | 2 | 1.850833 | 1 | 60 | 150 | Cr3+_ion
6 | 31.25 | 0.0822682 | -0.0172906 | 2 | 1.850833 | 1 | 60 | 150 | Cr3+_ion
6 | 24.93351 | 0.0847271 | -0.0181235 | 2 | 1.850833 | 1 | 60 | 150 | Cr3+_ion
6 | 19.86229 | 0.0877069 | -0.0186613 | 2 | 1.850833 | 1 | 60 | 150 | Cr3+_ion
6 | 15.625 | 0.0907167 | -0.0195827 | 2 | 1.850833 | 1 | 60 | 150 | Cr3+_ion
6 | 12.40079 | 0.0934431 | -0.020385 | 2 | 1.850833 | 1 | 60 | 150 | Cr3+_ion
6 | 9.93114 | 0.0960812 | -0.0212114 | 2 | 1.850833 | 1 | 60 | 150 | Cr3+_ion
6 | 7.944915 | 0.09893 | -0.0219923 | 2 | 1.850833 | 1 | 60 | 150 | Cr3+_ion
6 | 6.317385 | 0.1020245 | -0.0227342 | 2 | 1.850833 | 1 | 60 | 150 | Cr3+_ion
6 | 5.008013 | 0.1052249 | -0.0233962 | 2 | 1.850833 | 1 | 60 | 150 | Cr3+_ion
6 | 3.945707 | 0.1087981 | -0.0240509 | 2 | 1.850833 | 1 | 60 | 150 | Cr3+_ion
6 | 3.158693 | 0.1121669 | -0.0244905 | 2 | 1.850833 | 1 | 60 | 150 | Cr3+_ion
6 | 2.504006 | 0.1155956 | -0.0247837 | 2 | 1.850833 | 1 | 60 | 150 | Cr3+_ion
6 | 1.998082 | 0.118822 | -0.0249016 | 2 | 1.850833 | 1 | 60 | 150 | Cr3+_ion
6 | 1.584686 | 0.1225113 | -0.0250661 | 2 | 1.850833 | 1 | 60 | 150 | Cr3+_ion
6 | 1.266892 | 0.1262806 | -0.0250129 | 2 | 1.850833 | 1 | 60 | 150 | Cr3+_ion
6 | 0.999041 | 0.1297591 | -0.0248792 | 2 | 1.850833 | 1 | 60 | 150 | Cr3+_ion
6 | 0.7923428 | 0.1331463 | -0.0244203 | 2 | 1.850833 | 1 | 60 | 150 | Cr3+_ion
6 | 0.6334459 | 0.1362793 | -0.0238482 | 2 | 1.850833 | 1 | 60 | 150 | Cr3+_ion
6 | 0.5040323 | 0.1394661 | -0.0227094 | 2 | 1.850833 | 1 | 60 | 150 | Cr3+_ion
6 | 0.400641 | 0.1420357 | -0.0214444 | 2 | 1.850833 | 1 | 60 | 150 | Cr3+_ion
6 | 0.316723 | 0.1447135 | -0.0196172 | 2 | 1.850833 | 1 | 60 | 150 | Cr3+_ion
6 | 0.2520161 | 0.1466407 | -0.0176606 | 2 | 1.850833 | 1 | 60 | 150 | Cr3+_ion
6 | 0.2003205 | 0.1482224 | -0.0153673 | 2 | 1.850833 | 1 | 60 | 150 | Cr3+_ion
6 | 0.1588983 | 0.149379 | -0.0130461 | 2 | 1.850833 | 1 | 60 | 150 | Cr3+_ion
6 | 0.1260081 | 0.1499867 | -0.0104768 | 2 | 1.850833 | 1 | 60 | 150 | Cr3+_ion
6 | 0.1001603 | 0.1502775 | -0.0080638 | 2 | 1.850833 | 1 | 60 | 150 | Cr3+_ion
6 | 0.0794492 | 0.1501629 | -0.0058674 | 2 | 1.850833 | 1 | 60 | 150 | Cr3+_ion
6 | 0.0631739 | 0.1497858 | -0.0036478 | 2 | 1.850833 | 1 | 60 | 150 | Cr3+_ion
6 | 0.0501337 | 0.1496306 | -0.0015371 | 2 | 1.850833 | 1 | 60 | 150 | Cr3+_ion
6 | 0.0398258 | 0.1488478 | 0.000455 | 2 | 1.850833 | 1 | 60 | 150 | Cr3+_ion
6 | 0.0316296 | 0.1481992 | 0.0015992 | 2 | 1.850833 | 1 | 60 | 150 | Cr3+_ion
6 | 0.0251206 | 0.1477283 | 0.003626 | 2 | 1.850833 | 1 | 60 | 150 | Cr3+_ion
6 | 0.0199553 | 0.1473002 | 0.0047443 | 2 | 1.850833 | 1 | 60 | 150 | Cr3+_ion
6 | 0.0158522 | 0.1469003 | 0.0058532 | 2 | 1.850833 | 1 | 60 | 150 | Cr3+_ion
6 | 0.0125907 | 0.1460994 | 0.007087 | 2 | 1.850833 | 1 | 60 | 150 | Cr3+_ion
6 | 0.0100011 | 0.1457646 | 0.0079643 | 2 | 1.850833 | 1 | 60 | 150 | Cr3+_ion