## Sheet1
Time(h) | Freq | Zreal | Zimag | ppm | mean_voltage | current | temperature | flow | Label
0 | 20000 | -0.008965093 | -0.001214997 | 2 | 1.899576 | 1 | 60 | 150 | Ca2+_ion
0 | 15890 | 0.0421158 | -0.001766952 | 2 | 1.899576 | 1 | 60 | 150 | Ca2+_ion
0 | 12619 | 0.04328438 | -0.001739329 | 2 | 1.899576 | 1 | 60 | 150 | Ca2+_ion
0 | 10020 | 0.04484763 | -0.001788551 | 2 | 1.899576 | 1 | 60 | 150 | Ca2+_ion
0 | 7962 | 0.0468916 | -0.002293163 | 2 | 1.899576 | 1 | 60 | 150 | Ca2+_ion
0 | 6324.6 | 0.04808373 | -0.003044847 | 2 | 1.899576 | 1 | 60 | 150 | Ca2+_ion
0 | 5023.8 | 0.04856133 | -0.003397208 | 2 | 1.899576 | 1 | 60 | 150 | Ca2+_ion
0 | 3991 | 0.04888363 | -0.003542249 | 2 | 1.899576 | 1 | 60 | 150 | Ca2+_ion
0 | 3169.8 | 0.049634 | -0.003739715 | 2 | 1.899576 | 1 | 60 | 150 | Ca2+_ion
0 | 2517.9 | 0.05155786 | -0.004176219 | 2 | 1.899576 | 1 | 60 | 150 | Ca2+_ion
0 | 2000 | 0.0546154 | -0.004900519 | 2 | 1.899576 | 1 | 60 | 150 | Ca2+_ion
0 | 1588.7 | 0.05765738 | -0.005569285 | 2 | 1.899576 | 1 | 60 | 150 | Ca2+_ion
0 | 1261.9 | 0.06043577 | -0.006184435 | 2 | 1.899576 | 1 | 60 | 150 | Ca2+_ion
0 | 1002.4 | 0.06269397 | -0.006596865 | 2 | 1.899576 | 1 | 60 | 150 | Ca2+_ion
0 | 796.21 | 0.06455758 | -0.00697206 | 2 | 1.899576 | 1 | 60 | 150 | Ca2+_ion
0 | 632.46 | 0.06603515 | -0.007274347 | 2 | 1.899576 | 1 | 60 | 150 | Ca2+_ion
0 | 502.38 | 0.06727361 | -0.007627996 | 2 | 1.899576 | 1 | 60 | 150 | Ca2+_ion
0 | 399.05 | 0.06829691 | -0.008086344 | 2 | 1.899576 | 1 | 60 | 150 | Ca2+_ion
0 | 316.98 | 0.06913633 | -0.008612846 | 2 | 1.899576 | 1 | 60 | 150 | Ca2+_ion
0 | 251.79 | 0.06992938 | -0.009358645 | 2 | 1.899576 | 1 | 60 | 150 | Ca2+_ion
0 | 200 | 0.07066993 | -0.01040271 | 2 | 1.899576 | 1 | 60 | 150 | Ca2+_ion
0 | 158.87 | 0.07145082 | -0.01177174 | 2 | 1.899576 | 1 | 60 | 150 | Ca2+_ion
0 | 126.19 | 0.07230966 | -0.0133955 | 2 | 1.899576 | 1 | 60 | 150 | Ca2+_ion
0 | 100.24 | 0.07329225 | -0.01549543 | 2 | 1.899576 | 1 | 60 | 150 | Ca2+_ion
0 | 79.621 | 0.07448814 | -0.01808207 | 2 | 1.899576 | 1 | 60 | 150 | Ca2+_ion
0 | 63.246 | 0.07594353 | -0.02117565 | 2 | 1.899576 | 1 | 60 | 150 | Ca2+_ion
0 | 50.238 | 0.07782249 | -0.02484339 | 2 | 1.899576 | 1 | 60 | 150 | Ca2+_ion
0 | 39.905 | 0.08016198 | -0.02915093 | 2 | 1.899576 | 1 | 60 | 150 | Ca2+_ion
0 | 31.698 | 0.0830449 | -0.0342203 | 2 | 1.899576 | 1 | 60 | 150 | Ca2+_ion
0 | 25.179 | 0.08698437 | -0.04005001 | 2 | 1.899576 | 1 | 60 | 150 | Ca2+_ion
0 | 20 | 0.09264503 | -0.04658694 | 2 | 1.899576 | 1 | 60 | 150 | Ca2+_ion
0 | 15.887 | 0.1007122 | -0.05372919 | 2 | 1.899576 | 1 | 60 | 150 | Ca2+_ion
0 | 12.619 | 0.1088032 | -0.06171612 | 2 | 1.899576 | 1 | 60 | 150 | Ca2+_ion
0 | 10.024 | 0.1181336 | -0.07112241 | 2 | 1.899576 | 1 | 60 | 150 | Ca2+_ion
0 | 7.9621 | 0.1295771 | -0.08148866 | 2 | 1.899576 | 1 | 60 | 150 | Ca2+_ion
0 | 6.3246 | 0.1433584 | -0.09272644 | 2 | 1.899576 | 1 | 60 | 150 | Ca2+_ion
0 | 5.0238 | 0.1600338 | -0.1049503 | 2 | 1.899576 | 1 | 60 | 150 | Ca2+_ion
0 | 3.9905 | 0.178946 | -0.1171195 | 2 | 1.899576 | 1 | 60 | 150 | Ca2+_ion
0 | 3.1698 | 0.2005441 | -0.1296919 | 2 | 1.899576 | 1 | 60 | 150 | Ca2+_ion
0 | 2.5179 | 0.218093 | -0.1379787 | 2 | 1.899576 | 1 | 60 | 150 | Ca2+_ion
0 | 2 | 0.239271 | -0.1476565 | 2 | 1.899576 | 1 | 60 | 150 | Ca2+_ion
0 | 1.5887 | 0.2281061 | -0.1350885 | 2 | 1.899576 | 1 | 60 | 150 | Ca2+_ion
0 | 1.2619 | 0.2354982 | -0.133434 | 2 | 1.899576 | 1 | 60 | 150 | Ca2+_ion
0 | 1.0024 | 0.2372427 | -0.1279579 | 2 | 1.899576 | 1 | 60 | 150 | Ca2+_ion
0 | 0.79621 | 0.2441188 | -0.1247645 | 2 | 1.899576 | 1 | 60 | 150 | Ca2+_ion
0 | 0.63246 | 0.3098586 | -0.1445835 | 2 | 1.899576 | 1 | 60 | 150 | Ca2+_ion
0 | 0.50238 | 0.3176131 | -0.137189 | 2 | 1.899576 | 1 | 60 | 150 | Ca2+_ion
0 | 0.39905 | 0.3251671 | -0.1294848 | 2 | 1.899576 | 1 | 60 | 150 | Ca2+_ion
0 | 0.31623 | 0.3311452 | -0.1203668 | 2 | 1.899576 | 1 | 60 | 150 | Ca2+_ion
0 | 0.25119 | 0.3381166 | -0.1100925 | 2 | 1.899576 | 1 | 60 | 150 | Ca2+_ion
0 | 0.2 | 0.3441314 | -0.09849643 | 2 | 1.899576 | 1 | 60 | 150 | Ca2+_ion
0 | 0.15849 | 0.3509114 | -0.08586695 | 2 | 1.899576 | 1 | 60 | 150 | Ca2+_ion
0 | 0.12619 | 0.3536223 | -0.07271481 | 2 | 1.899576 | 1 | 60 | 150 | Ca2+_ion
0 | 0.1 | 0.3546451 | -0.05848374 | 2 | 1.899576 | 1 | 60 | 150 | Ca2+_ion
0 | 0.079621 | 0.3605279 | -0.04557574 | 2 | 1.899576 | 1 | 60 | 150 | Ca2+_ion
0 | 0.063246 | 0.3615057 | -0.03199862 | 2 | 1.899576 | 1 | 60 | 150 | Ca2+_ion
0 | 0.050238 | 0.3632884 | -0.01814537 | 2 | 1.899576 | 1 | 60 | 150 | Ca2+_ion
0 | 0.039905 | 0.3631105 | -0.005503016 | 2 | 1.899576 | 1 | 60 | 150 | Ca2+_ion
0 | 0.031698 | 0.3616555 | 0.004935637 | 2 | 1.899576 | 1 | 60 | 150 | Ca2+_ion
0 | 0.025179 | 0.3606924 | 0.0152795 | 2 | 1.899576 | 1 | 60 | 150 | Ca2+_ion
0 | 0.02 | 0.3594304 | 0.02397142 | 2 | 1.899576 | 1 | 60 | 150 | Ca2+_ion
0 | 0.015887 | 0.3567694 | 0.03175095 | 2 | 1.899576 | 1 | 60 | 150 | Ca2+_ion
0 | 0.012619 | 0.3553014 | 0.03743503 | 2 | 1.899576 | 1 | 60 | 150 | Ca2+_ion
0 | 0.010024 | 0.3529532 | 0.0442746 | 2 | 1.899576 | 1 | 60 | 150 | Ca2+_ion
2 | 20000 | 0.0004914252 | -0.001467457 | 2 | 2.058061 | 1 | 60 | 150 | Ca2+_ion
2 | 15890 | 0.04283441 | -0.001842991 | 2 | 2.058061 | 1 | 60 | 150 | Ca2+_ion
2 | 12619 | 0.04440939 | -0.001835498 | 2 | 2.058061 | 1 | 60 | 150 | Ca2+_ion
2 | 10020 | 0.04659042 | -0.002120106 | 2 | 2.058061 | 1 | 60 | 150 | Ca2+_ion
2 | 7962 | 0.04857036 | -0.003141728 | 2 | 2.058061 | 1 | 60 | 150 | Ca2+_ion
2 | 6324.6 | 0.04880271 | -0.003321012 | 2 | 2.058061 | 1 | 60 | 150 | Ca2+_ion
2 | 5023.8 | 0.04898999 | -0.003201151 | 2 | 2.058061 | 1 | 60 | 150 | Ca2+_ion
2 | 3991 | 0.04933392 | -0.003259287 | 2 | 2.058061 | 1 | 60 | 150 | Ca2+_ion
2 | 3169.8 | 0.04984521 | -0.003308509 | 2 | 2.058061 | 1 | 60 | 150 | Ca2+_ion
2 | 2517.9 | 0.05058147 | -0.003484903 | 2 | 2.058061 | 1 | 60 | 150 | Ca2+_ion
2 | 2000 | 0.05135275 | -0.003599767 | 2 | 2.058061 | 1 | 60 | 150 | Ca2+_ion
2 | 1588.7 | 0.05197662 | -0.003671186 | 2 | 2.058061 | 1 | 60 | 150 | Ca2+_ion
2 | 1261.9 | 0.05252705 | -0.003835903 | 2 | 2.058061 | 1 | 60 | 150 | Ca2+_ion
2 | 1002.4 | 0.05291308 | -0.003992099 | 2 | 2.058061 | 1 | 60 | 150 | Ca2+_ion
2 | 796.21 | 0.05334354 | -0.004215166 | 2 | 2.058061 | 1 | 60 | 150 | Ca2+_ion
2 | 632.46 | 0.05379427 | -0.004514903 | 2 | 2.058061 | 1 | 60 | 150 | Ca2+_ion
2 | 502.38 | 0.0542568 | -0.00487918 | 2 | 2.058061 | 1 | 60 | 150 | Ca2+_ion
2 | 399.05 | 0.05471161 | -0.005362543 | 2 | 2.058061 | 1 | 60 | 150 | Ca2+_ion
2 | 316.98 | 0.05519587 | -0.005949875 | 2 | 2.058061 | 1 | 60 | 150 | Ca2+_ion
2 | 251.79 | 0.05568406 | -0.006734719 | 2 | 2.058061 | 1 | 60 | 150 | Ca2+_ion
2 | 200 | 0.05621197 | -0.007717267 | 2 | 2.058061 | 1 | 60 | 150 | Ca2+_ion
2 | 158.87 | 0.05680062 | -0.008932268 | 2 | 2.058061 | 1 | 60 | 150 | Ca2+_ion
2 | 126.19 | 0.05760264 | -0.01050242 | 2 | 2.058061 | 1 | 60 | 150 | Ca2+_ion
2 | 100.24 | 0.05856291 | -0.01239646 | 2 | 2.058061 | 1 | 60 | 150 | Ca2+_ion
2 | 79.621 | 0.0597642 | -0.01464022 | 2 | 2.058061 | 1 | 60 | 150 | Ca2+_ion
2 | 63.246 | 0.06125368 | -0.01727957 | 2 | 2.058061 | 1 | 60 | 150 | Ca2+_ion
2 | 50.238 | 0.06320389 | -0.02037791 | 2 | 2.058061 | 1 | 60 | 150 | Ca2+_ion
2 | 39.905 | 0.06560431 | -0.02396503 | 2 | 2.058061 | 1 | 60 | 150 | Ca2+_ion
2 | 31.698 | 0.06848133 | -0.02809521 | 2 | 2.058061 | 1 | 60 | 150 | Ca2+_ion
2 | 25.179 | 0.07224283 | -0.03274876 | 2 | 2.058061 | 1 | 60 | 150 | Ca2+_ion
2 | 20 | 0.07739552 | -0.03784166 | 2 | 2.058061 | 1 | 60 | 150 | Ca2+_ion
2 | 15.887 | 0.08447345 | -0.04322573 | 2 | 2.058061 | 1 | 60 | 150 | Ca2+_ion
2 | 12.619 | 0.09100434 | -0.04950514 | 2 | 2.058061 | 1 | 60 | 150 | Ca2+_ion
2 | 10.024 | 0.0988162 | -0.05689685 | 2 | 2.058061 | 1 | 60 | 150 | Ca2+_ion
2 | 7.9621 | 0.1081595 | -0.06481691 | 2 | 2.058061 | 1 | 60 | 150 | Ca2+_ion
2 | 6.3246 | 0.1189859 | -0.07393071 | 2 | 2.058061 | 1 | 60 | 150 | Ca2+_ion
2 | 5.0238 | 0.1314714 | -0.0837176 | 2 | 2.058061 | 1 | 60 | 150 | Ca2+_ion
2 | 3.9905 | 0.1466949 | -0.09419045 | 2 | 2.058061 | 1 | 60 | 150 | Ca2+_ion
2 | 3.1698 | 0.1638402 | -0.1055054 | 2 | 2.058061 | 1 | 60 | 150 | Ca2+_ion
2 | 2.5179 | 0.183415 | -0.1171805 | 2 | 2.058061 | 1 | 60 | 150 | Ca2+_ion
2 | 2 | 0.2052847 | -0.1294862 | 2 | 2.058061 | 1 | 60 | 150 | Ca2+_ion
2 | 1.5887 | 0.2210227 | -0.136469 | 2 | 2.058061 | 1 | 60 | 150 | Ca2+_ion
2 | 1.2619 | 0.2215411 | -0.1338928 | 2 | 2.058061 | 1 | 60 | 150 | Ca2+_ion
2 | 1.0024 | 0.2249902 | -0.1326202 | 2 | 2.058061 | 1 | 60 | 150 | Ca2+_ion
2 | 0.79621 | 0.2333933 | -0.1331366 | 2 | 2.058061 | 1 | 60 | 150 | Ca2+_ion
2 | 0.63246 | 0.3029023 | -0.1510766 | 2 | 2.058061 | 1 | 60 | 150 | Ca2+_ion
2 | 0.50238 | 0.3156703 | -0.1431639 | 2 | 2.058061 | 1 | 60 | 150 | Ca2+_ion
2 | 0.39905 | 0.322395 | -0.1375559 | 2 | 2.058061 | 1 | 60 | 150 | Ca2+_ion
2 | 0.31623 | 0.3304545 | -0.1287781 | 2 | 2.058061 | 1 | 60 | 150 | Ca2+_ion
2 | 0.25119 | 0.3381138 | -0.1184539 | 2 | 2.058061 | 1 | 60 | 150 | Ca2+_ion
2 | 0.2 | 0.3470658 | -0.1062766 | 2 | 2.058061 | 1 | 60 | 150 | Ca2+_ion
2 | 0.15849 | 0.3525279 | -0.0934943 | 2 | 2.058061 | 1 | 60 | 150 | Ca2+_ion
2 | 0.12619 | 0.3570482 | -0.0816328 | 2 | 2.058061 | 1 | 60 | 150 | Ca2+_ion
2 | 0.1 | 0.3622159 | -0.06630148 | 2 | 2.058061 | 1 | 60 | 150 | Ca2+_ion
2 | 0.079621 | 0.3650139 | -0.05336044 | 2 | 2.058061 | 1 | 60 | 150 | Ca2+_ion
2 | 0.063246 | 0.3680054 | -0.03956075 | 2 | 2.058061 | 1 | 60 | 150 | Ca2+_ion
2 | 0.050238 | 0.3677557 | -0.02553643 | 2 | 2.058061 | 1 | 60 | 150 | Ca2+_ion
2 | 0.039905 | 0.3686094 | -0.01376816 | 2 | 2.058061 | 1 | 60 | 150 | Ca2+_ion
2 | 0.031698 | 0.3685941 | -0.002105522 | 2 | 2.058061 | 1 | 60 | 150 | Ca2+_ion
2 | 0.025179 | 0.3674541 | 0.008582454 | 2 | 2.058061 | 1 | 60 | 150 | Ca2+_ion
2 | 0.02 | 0.3660872 | 0.0184295 | 2 | 2.058061 | 1 | 60 | 150 | Ca2+_ion
2 | 0.015887 | 0.3641591 | 0.02749279 | 2 | 2.058061 | 1 | 60 | 150 | Ca2+_ion
2 | 0.012619 | 0.3615044 | 0.03603586 | 2 | 2.058061 | 1 | 60 | 150 | Ca2+_ion
2 | 0.010024 | 0.3596346 | 0.04368014 | 2 | 2.058061 | 1 | 60 | 150 | Ca2+_ion
4 | 20000 | 0.03148014 | 0.01418804 | 2 | 2.109762 | 1 | 60 | 150 | Ca2+_ion
4 | 15890 | 0.0431132 | -0.001872707 | 2 | 2.109762 | 1 | 60 | 150 | Ca2+_ion
4 | 12619 | 0.04459298 | -0.001867358 | 2 | 2.109762 | 1 | 60 | 150 | Ca2+_ion
4 | 10020 | 0.04686195 | -0.002200583 | 2 | 2.109762 | 1 | 60 | 150 | Ca2+_ion
4 | 7962 | 0.04882165 | -0.00315488 | 2 | 2.109762 | 1 | 60 | 150 | Ca2+_ion
4 | 6324.6 | 0.04898791 | -0.003311798 | 2 | 2.109762 | 1 | 60 | 150 | Ca2+_ion
4 | 5023.8 | 0.0488747 | -0.003092495 | 2 | 2.109762 | 1 | 60 | 150 | Ca2+_ion
4 | 3991 | 0.04911434 | -0.003120889 | 2 | 2.109762 | 1 | 60 | 150 | Ca2+_ion
4 | 3169.8 | 0.04970588 | -0.003200156 | 2 | 2.109762 | 1 | 60 | 150 | Ca2+_ion
4 | 2517.9 | 0.0505284 | -0.003397851 | 2 | 2.109762 | 1 | 60 | 150 | Ca2+_ion
4 | 2000 | 0.05123723 | -0.003501019 | 2 | 2.109762 | 1 | 60 | 150 | Ca2+_ion
4 | 1588.7 | 0.05173804 | -0.003570731 | 2 | 2.109762 | 1 | 60 | 150 | Ca2+_ion
4 | 1261.9 | 0.0521665 | -0.00370668 | 2 | 2.109762 | 1 | 60 | 150 | Ca2+_ion
4 | 1002.4 | 0.05255805 | -0.003847129 | 2 | 2.109762 | 1 | 60 | 150 | Ca2+_ion
4 | 796.21 | 0.05300635 | -0.004041099 | 2 | 2.109762 | 1 | 60 | 150 | Ca2+_ion
4 | 632.46 | 0.05348206 | -0.004305766 | 2 | 2.109762 | 1 | 60 | 150 | Ca2+_ion
4 | 502.38 | 0.05396506 | -0.004656573 | 2 | 2.109762 | 1 | 60 | 150 | Ca2+_ion
4 | 399.05 | 0.05440261 | -0.005035942 | 2 | 2.109762 | 1 | 60 | 150 | Ca2+_ion
4 | 316.98 | 0.05486713 | -0.005608121 | 2 | 2.109762 | 1 | 60 | 150 | Ca2+_ion
4 | 251.79 | 0.05530571 | -0.006336875 | 2 | 2.109762 | 1 | 60 | 150 | Ca2+_ion
4 | 200 | 0.05583305 | -0.007207611 | 2 | 2.109762 | 1 | 60 | 150 | Ca2+_ion
4 | 158.87 | 0.05642095 | -0.008408726 | 2 | 2.109762 | 1 | 60 | 150 | Ca2+_ion
4 | 126.19 | 0.05715202 | -0.009800412 | 2 | 2.109762 | 1 | 60 | 150 | Ca2+_ion
4 | 100.24 | 0.05805564 | -0.01154033 | 2 | 2.109762 | 1 | 60 | 150 | Ca2+_ion
4 | 79.621 | 0.05919492 | -0.01363278 | 2 | 2.109762 | 1 | 60 | 150 | Ca2+_ion
4 | 63.246 | 0.06058858 | -0.01609444 | 2 | 2.109762 | 1 | 60 | 150 | Ca2+_ion
4 | 50.238 | 0.06243715 | -0.01894735 | 2 | 2.109762 | 1 | 60 | 150 | Ca2+_ion
4 | 39.905 | 0.06468488 | -0.02225205 | 2 | 2.109762 | 1 | 60 | 150 | Ca2+_ion
4 | 31.698 | 0.06738633 | -0.02606101 | 2 | 2.109762 | 1 | 60 | 150 | Ca2+_ion
4 | 25.179 | 0.07090089 | -0.03034445 | 2 | 2.109762 | 1 | 60 | 150 | Ca2+_ion
4 | 20 | 0.07571648 | -0.03497869 | 2 | 2.109762 | 1 | 60 | 150 | Ca2+_ion
4 | 15.887 | 0.0823394 | -0.03978912 | 2 | 2.109762 | 1 | 60 | 150 | Ca2+_ion
4 | 12.619 | 0.08848604 | -0.04552787 | 2 | 2.109762 | 1 | 60 | 150 | Ca2+_ion
4 | 10.024 | 0.09573375 | -0.05215792 | 2 | 2.109762 | 1 | 60 | 150 | Ca2+_ion
4 | 7.9621 | 0.1041304 | -0.0594835 | 2 | 2.109762 | 1 | 60 | 150 | Ca2+_ion
4 | 6.3246 | 0.1141894 | -0.06760009 | 2 | 2.109762 | 1 | 60 | 150 | Ca2+_ion
4 | 5.0238 | 0.1260628 | -0.07624023 | 2 | 2.109762 | 1 | 60 | 150 | Ca2+_ion
4 | 3.9905 | 0.1395917 | -0.08576194 | 2 | 2.109762 | 1 | 60 | 150 | Ca2+_ion
4 | 3.1698 | 0.1552316 | -0.0956781 | 2 | 2.109762 | 1 | 60 | 150 | Ca2+_ion
4 | 2.5179 | 0.1737173 | -0.1062639 | 2 | 2.109762 | 1 | 60 | 150 | Ca2+_ion
4 | 2 | 0.1944142 | -0.1175376 | 2 | 2.109762 | 1 | 60 | 150 | Ca2+_ion
4 | 1.5887 | 0.218263 | -0.1290183 | 2 | 2.109762 | 1 | 60 | 150 | Ca2+_ion
4 | 1.2619 | 0.2219328 | -0.1289504 | 2 | 2.109762 | 1 | 60 | 150 | Ca2+_ion
4 | 1.0024 | 0.2248865 | -0.1291974 | 2 | 2.109762 | 1 | 60 | 150 | Ca2+_ion
4 | 0.79621 | 0.2339323 | -0.1313723 | 2 | 2.109762 | 1 | 60 | 150 | Ca2+_ion
4 | 0.63246 | 0.3013947 | -0.1472608 | 2 | 2.109762 | 1 | 60 | 150 | Ca2+_ion
4 | 0.50238 | 0.312369 | -0.1426807 | 2 | 2.109762 | 1 | 60 | 150 | Ca2+_ion
4 | 0.39905 | 0.3207785 | -0.136889 | 2 | 2.109762 | 1 | 60 | 150 | Ca2+_ion
4 | 0.31623 | 0.3294627 | -0.1288054 | 2 | 2.109762 | 1 | 60 | 150 | Ca2+_ion
4 | 0.25119 | 0.3372825 | -0.1199108 | 2 | 2.109762 | 1 | 60 | 150 | Ca2+_ion
4 | 0.2 | 0.3445649 | -0.1088212 | 2 | 2.109762 | 1 | 60 | 150 | Ca2+_ion
4 | 0.15849 | 0.3503498 | -0.09779551 | 2 | 2.109762 | 1 | 60 | 150 | Ca2+_ion
4 | 0.12619 | 0.357265 | -0.08384241 | 2 | 2.109762 | 1 | 60 | 150 | Ca2+_ion
4 | 0.1 | 0.3619305 | -0.06906413 | 2 | 2.109762 | 1 | 60 | 150 | Ca2+_ion
4 | 0.079621 | 0.3664975 | -0.05386235 | 2 | 2.109762 | 1 | 60 | 150 | Ca2+_ion
4 | 0.063246 | 0.36764 | -0.04032423 | 2 | 2.109762 | 1 | 60 | 150 | Ca2+_ion
4 | 0.050238 | 0.3688467 | -0.02607859 | 2 | 2.109762 | 1 | 60 | 150 | Ca2+_ion
4 | 0.039905 | 0.3696012 | -0.01388872 | 2 | 2.109762 | 1 | 60 | 150 | Ca2+_ion
4 | 0.031698 | 0.368908 | -0.002487003 | 2 | 2.109762 | 1 | 60 | 150 | Ca2+_ion
4 | 0.025179 | 0.3682235 | 0.007484313 | 2 | 2.109762 | 1 | 60 | 150 | Ca2+_ion
4 | 0.02 | 0.3667707 | 0.01782837 | 2 | 2.109762 | 1 | 60 | 150 | Ca2+_ion
4 | 0.015887 | 0.3650737 | 0.02639481 | 2 | 2.109762 | 1 | 60 | 150 | Ca2+_ion
4 | 0.012619 | 0.3642362 | 0.03497642 | 2 | 2.109762 | 1 | 60 | 150 | Ca2+_ion
4 | 0.010024 | 0.3610785 | 0.04288601 | 2 | 2.109762 | 1 | 60 | 150 | Ca2+_ion
6 | 20000 | 0.0003685095 | -0.002718921 | 2 | 2.123008 | 1 | 60 | 150 | Ca2+_ion
6 | 15890 | 0.04317496 | -0.001906111 | 2 | 2.123008 | 1 | 60 | 150 | Ca2+_ion
6 | 12619 | 0.04456197 | -0.00187214 | 2 | 2.123008 | 1 | 60 | 150 | Ca2+_ion
6 | 10020 | 0.04671645 | -0.002080151 | 2 | 2.123008 | 1 | 60 | 150 | Ca2+_ion
6 | 7962 | 0.04878211 | -0.003071452 | 2 | 2.123008 | 1 | 60 | 150 | Ca2+_ion
6 | 6324.6 | 0.04904788 | -0.003265225 | 2 | 2.123008 | 1 | 60 | 150 | Ca2+_ion
6 | 5023.8 | 0.04903963 | -0.003136262 | 2 | 2.123008 | 1 | 60 | 150 | Ca2+_ion
6 | 3991 | 0.0490553 | -0.00311114 | 2 | 2.123008 | 1 | 60 | 150 | Ca2+_ion
6 | 3169.8 | 0.04953069 | -0.003169587 | 2 | 2.123008 | 1 | 60 | 150 | Ca2+_ion
6 | 2517.9 | 0.05035467 | -0.003328765 | 2 | 2.123008 | 1 | 60 | 150 | Ca2+_ion
6 | 2000 | 0.05111182 | -0.003493515 | 2 | 2.123008 | 1 | 60 | 150 | Ca2+_ion
6 | 1588.7 | 0.05163551 | -0.003544482 | 2 | 2.123008 | 1 | 60 | 150 | Ca2+_ion
6 | 1261.9 | 0.05217449 | -0.003655229 | 2 | 2.123008 | 1 | 60 | 150 | Ca2+_ion
6 | 1002.4 | 0.05251376 | -0.00380887 | 2 | 2.123008 | 1 | 60 | 150 | Ca2+_ion
6 | 796.21 | 0.05293167 | -0.003983734 | 2 | 2.123008 | 1 | 60 | 150 | Ca2+_ion
6 | 632.46 | 0.0533943 | -0.004226219 | 2 | 2.123008 | 1 | 60 | 150 | Ca2+_ion
6 | 502.38 | 0.0538747 | -0.004523924 | 2 | 2.123008 | 1 | 60 | 150 | Ca2+_ion
6 | 399.05 | 0.05436152 | -0.004923328 | 2 | 2.123008 | 1 | 60 | 150 | Ca2+_ion
6 | 316.98 | 0.05477987 | -0.005401444 | 2 | 2.123008 | 1 | 60 | 150 | Ca2+_ion
6 | 251.79 | 0.05523158 | -0.006084769 | 2 | 2.123008 | 1 | 60 | 150 | Ca2+_ion
6 | 200 | 0.0556294 | -0.006916267 | 2 | 2.123008 | 1 | 60 | 150 | Ca2+_ion
6 | 158.87 | 0.05625454 | -0.008053324 | 2 | 2.123008 | 1 | 60 | 150 | Ca2+_ion
6 | 126.19 | 0.05694385 | -0.00941192 | 2 | 2.123008 | 1 | 60 | 150 | Ca2+_ion
6 | 100.24 | 0.05779797 | -0.01107252 | 2 | 2.123008 | 1 | 60 | 150 | Ca2+_ion
6 | 79.621 | 0.05888212 | -0.01305309 | 2 | 2.123008 | 1 | 60 | 150 | Ca2+_ion
6 | 63.246 | 0.06022444 | -0.01538593 | 2 | 2.123008 | 1 | 60 | 150 | Ca2+_ion
6 | 50.238 | 0.06199296 | -0.01812526 | 2 | 2.123008 | 1 | 60 | 150 | Ca2+_ion
6 | 39.905 | 0.06416317 | -0.02128085 | 2 | 2.123008 | 1 | 60 | 150 | Ca2+_ion
6 | 31.698 | 0.06676391 | -0.02497683 | 2 | 2.123008 | 1 | 60 | 150 | Ca2+_ion
6 | 25.179 | 0.07013115 | -0.0290855 | 2 | 2.123008 | 1 | 60 | 150 | Ca2+_ion
6 | 20 | 0.07470862 | -0.03344786 | 2 | 2.123008 | 1 | 60 | 150 | Ca2+_ion
6 | 15.887 | 0.08097031 | -0.03783948 | 2 | 2.123008 | 1 | 60 | 150 | Ca2+_ion
6 | 12.619 | 0.08685681 | -0.04349561 | 2 | 2.123008 | 1 | 60 | 150 | Ca2+_ion
6 | 10.024 | 0.0936199 | -0.04980823 | 2 | 2.123008 | 1 | 60 | 150 | Ca2+_ion
6 | 7.9621 | 0.101914 | -0.05667192 | 2 | 2.123008 | 1 | 60 | 150 | Ca2+_ion
6 | 6.3246 | 0.1115285 | -0.06446277 | 2 | 2.123008 | 1 | 60 | 150 | Ca2+_ion
6 | 5.0238 | 0.1226992 | -0.07313588 | 2 | 2.123008 | 1 | 60 | 150 | Ca2+_ion
6 | 3.9905 | 0.1358721 | -0.08226478 | 2 | 2.123008 | 1 | 60 | 150 | Ca2+_ion
6 | 3.1698 | 0.1506997 | -0.09155877 | 2 | 2.123008 | 1 | 60 | 150 | Ca2+_ion
6 | 2.5179 | 0.1678664 | -0.1013053 | 2 | 2.123008 | 1 | 60 | 150 | Ca2+_ion
6 | 2 | 0.1879006 | -0.1121656 | 2 | 2.123008 | 1 | 60 | 150 | Ca2+_ion
6 | 1.5887 | 0.2046055 | -0.1202718 | 2 | 2.123008 | 1 | 60 | 150 | Ca2+_ion
6 | 1.2619 | 0.2201682 | -0.1268974 | 2 | 2.123008 | 1 | 60 | 150 | Ca2+_ion
6 | 1.0024 | 0.2237054 | -0.126753 | 2 | 2.123008 | 1 | 60 | 150 | Ca2+_ion
6 | 0.79621 | 0.2325334 | -0.1285165 | 2 | 2.123008 | 1 | 60 | 150 | Ca2+_ion
6 | 0.63246 | 0.2994253 | -0.1444265 | 2 | 2.123008 | 1 | 60 | 150 | Ca2+_ion
6 | 0.50238 | 0.3111177 | -0.140101 | 2 | 2.123008 | 1 | 60 | 150 | Ca2+_ion
6 | 0.39905 | 0.3205122 | -0.1344446 | 2 | 2.123008 | 1 | 60 | 150 | Ca2+_ion
6 | 0.31623 | 0.3290761 | -0.1278022 | 2 | 2.123008 | 1 | 60 | 150 | Ca2+_ion
6 | 0.25119 | 0.3358829 | -0.1207681 | 2 | 2.123008 | 1 | 60 | 150 | Ca2+_ion
6 | 0.2 | 0.3454662 | -0.1074701 | 2 | 2.123008 | 1 | 60 | 150 | Ca2+_ion
6 | 0.15849 | 0.3508143 | -0.0981448 | 2 | 2.123008 | 1 | 60 | 150 | Ca2+_ion
6 | 0.12619 | 0.3568008 | -0.08492679 | 2 | 2.123008 | 1 | 60 | 150 | Ca2+_ion
6 | 0.1 | 0.3613696 | -0.07024392 | 2 | 2.123008 | 1 | 60 | 150 | Ca2+_ion
6 | 0.079621 | 0.3652826 | -0.05532885 | 2 | 2.123008 | 1 | 60 | 150 | Ca2+_ion
6 | 0.063246 | 0.3682681 | -0.04104663 | 2 | 2.123008 | 1 | 60 | 150 | Ca2+_ion
6 | 0.050238 | 0.3696572 | -0.02759386 | 2 | 2.123008 | 1 | 60 | 150 | Ca2+_ion
6 | 0.039905 | 0.3691211 | -0.01509104 | 2 | 2.123008 | 1 | 60 | 150 | Ca2+_ion
6 | 0.031698 | 0.369498 | -0.004056828 | 2 | 2.123008 | 1 | 60 | 150 | Ca2+_ion
6 | 0.025179 | 0.3684027 | 0.007081132 | 2 | 2.123008 | 1 | 60 | 150 | Ca2+_ion
6 | 0.02 | 0.3676615 | 0.01616284 | 2 | 2.123008 | 1 | 60 | 150 | Ca2+_ion
6 | 0.015887 | 0.3659059 | 0.02553263 | 2 | 2.123008 | 1 | 60 | 150 | Ca2+_ion
6 | 0.012619 | 0.3639298 | 0.03329003 | 2 | 2.123008 | 1 | 60 | 150 | Ca2+_ion
6 | 0.010024 | 0.3619094 | 0.04083762 | 2 | 2.123008 | 1 | 60 | 150 | Ca2+_ion