## Sheet1
Time(h) | Freq | Zreal | Zimag | ppm | mean_voltage | current | temperature | flow | Label
0 | 20015.62 | 0.0583142 | 0.0002035 | 2 | 1.8348843 | 1 | 40 | 150 | Na+_ion
0 | 15890.62 | 0.0583174 | 0.0001086 | 2 | 1.8348843 | 1 | 40 | 150 | Na+_ion
0 | 12609.38 | 0.0583439 | 1.167443e-05 | 2 | 1.8348843 | 1 | 40 | 150 | Na+_ion
0 | 10078.13 | 0.0583716 | -7.2146e-05 | 2 | 1.8348843 | 1 | 40 | 150 | Na+_ion
0 | 8015.625 | 0.0584169 | -0.000148 | 2 | 1.8348843 | 1 | 40 | 150 | Na+_ion
0 | 6328.125 | 0.0584241 | -0.0002407 | 2 | 1.8348843 | 1 | 40 | 150 | Na+_ion
0 | 5015.625 | 0.058468 | -0.000332 | 2 | 1.8348843 | 1 | 40 | 150 | Na+_ion
0 | 3984.375 | 0.0585222 | -0.0004256 | 2 | 1.8348843 | 1 | 40 | 150 | Na+_ion
0 | 3170.956 | 0.0585642 | -0.0005016 | 2 | 1.8348843 | 1 | 40 | 150 | Na+_ion
0 | 2527.573 | 0.0586423 | -0.000595 | 2 | 1.8348843 | 1 | 40 | 150 | Na+_ion
0 | 1976.103 | 0.0587355 | -0.0007046 | 2 | 1.8348843 | 1 | 40 | 150 | Na+_ion
0 | 1577.524 | 0.0588059 | -0.0008015 | 2 | 1.8348843 | 1 | 40 | 150 | Na+_ion
0 | 1265.625 | 0.0589114 | -0.0009062 | 2 | 1.8348843 | 1 | 40 | 150 | Na+_ion
0 | 998.264 | 0.0590681 | -0.0010306 | 2 | 1.8348843 | 1 | 40 | 150 | Na+_ion
0 | 796.875 | 0.0591877 | -0.0011431 | 2 | 1.8348843 | 1 | 40 | 150 | Na+_ion
0 | 627.7902 | 0.0593567 | -0.0012979 | 2 | 1.8348843 | 1 | 40 | 150 | Na+_ion
0 | 505.5147 | 0.0594974 | -0.0014293 | 2 | 1.8348843 | 1 | 40 | 150 | Na+_ion
0 | 397.9953 | 0.0597093 | -0.0015847 | 2 | 1.8348843 | 1 | 40 | 150 | Na+_ion
0 | 315.5048 | 0.0599453 | -0.0017527 | 2 | 1.8348843 | 1 | 40 | 150 | Na+_ion
0 | 252.4038 | 0.0601792 | -0.0019233 | 2 | 1.8348843 | 1 | 40 | 150 | Na+_ion
0 | 198.6229 | 0.0604469 | -0.0021235 | 2 | 1.8348843 | 1 | 40 | 150 | Na+_ion
0 | 158.3615 | 0.0607444 | -0.0023314 | 2 | 1.8348843 | 1 | 40 | 150 | Na+_ion
0 | 125.558 | 0.0610995 | -0.0025526 | 2 | 1.8348843 | 1 | 40 | 150 | Na+_ion
0 | 100.4464 | 0.0615067 | -0.0027701 | 2 | 1.8348843 | 1 | 40 | 150 | Na+_ion
0 | 79.00281 | 0.0619802 | -0.0029997 | 2 | 1.8348843 | 1 | 40 | 150 | Na+_ion
0 | 63.3446 | 0.0624777 | -0.0031884 | 2 | 1.8348843 | 1 | 40 | 150 | Na+_ion
0 | 50.22321 | 0.0630649 | -0.0033597 | 2 | 1.8348843 | 1 | 40 | 150 | Na+_ion
0 | 38.42213 | 0.0637515 | -0.0034444 | 2 | 1.8348843 | 1 | 40 | 150 | Na+_ion
0 | 31.25 | 0.0643001 | -0.0034573 | 2 | 1.8348843 | 1 | 40 | 150 | Na+_ion
0 | 24.93351 | 0.0649034 | -0.003424 | 2 | 1.8348843 | 1 | 40 | 150 | Na+_ion
0 | 19.86229 | 0.0654969 | -0.0033263 | 2 | 1.8348843 | 1 | 40 | 150 | Na+_ion
0 | 15.625 | 0.0660292 | -0.0032307 | 2 | 1.8348843 | 1 | 40 | 150 | Na+_ion
0 | 12.40079 | 0.0665293 | -0.0031335 | 2 | 1.8348843 | 1 | 40 | 150 | Na+_ion
0 | 9.93114 | 0.066941 | -0.0030352 | 2 | 1.8348843 | 1 | 40 | 150 | Na+_ion
0 | 7.944915 | 0.0673646 | -0.0029369 | 2 | 1.8348843 | 1 | 40 | 150 | Na+_ion
0 | 6.317385 | 0.0677324 | -0.0028717 | 2 | 1.8348843 | 1 | 40 | 150 | Na+_ion
0 | 5.008013 | 0.0681403 | -0.002811 | 2 | 1.8348843 | 1 | 40 | 150 | Na+_ion
0 | 3.945707 | 0.0685321 | -0.0027479 | 2 | 1.8348843 | 1 | 40 | 150 | Na+_ion
0 | 3.158693 | 0.0689285 | -0.0026998 | 2 | 1.8348843 | 1 | 40 | 150 | Na+_ion
0 | 2.504006 | 0.069338 | -0.0026651 | 2 | 1.8348843 | 1 | 40 | 150 | Na+_ion
0 | 1.998082 | 0.0697437 | -0.0026076 | 2 | 1.8348843 | 1 | 40 | 150 | Na+_ion
0 | 1.584686 | 0.0700762 | -0.0025861 | 2 | 1.8348843 | 1 | 40 | 150 | Na+_ion
0 | 1.266892 | 0.070434 | -0.0025348 | 2 | 1.8348843 | 1 | 40 | 150 | Na+_ion
0 | 0.999041 | 0.0709081 | -0.0025093 | 2 | 1.8348843 | 1 | 40 | 150 | Na+_ion
0 | 0.7923428 | 0.0712483 | -0.0024451 | 2 | 1.8348843 | 1 | 40 | 150 | Na+_ion
0 | 0.6334459 | 0.0716405 | -0.0023017 | 2 | 1.8348843 | 1 | 40 | 150 | Na+_ion
0 | 0.5040323 | 0.0719908 | -0.0023011 | 2 | 1.8348843 | 1 | 40 | 150 | Na+_ion
0 | 0.400641 | 0.0723245 | -0.0021782 | 2 | 1.8348843 | 1 | 40 | 150 | Na+_ion
0 | 0.316723 | 0.0726519 | -0.0020435 | 2 | 1.8348843 | 1 | 40 | 150 | Na+_ion
0 | 0.2520161 | 0.072946 | -0.0018104 | 2 | 1.8348843 | 1 | 40 | 150 | Na+_ion
0 | 0.2003205 | 0.0733176 | -0.0016125 | 2 | 1.8348843 | 1 | 40 | 150 | Na+_ion
0 | 0.1588983 | 0.0734246 | -0.0014546 | 2 | 1.8348843 | 1 | 40 | 150 | Na+_ion
0 | 0.1260081 | 0.0735697 | -0.0013426 | 2 | 1.8348843 | 1 | 40 | 150 | Na+_ion
0 | 0.1001603 | 0.0738247 | -0.0011809 | 2 | 1.8348843 | 1 | 40 | 150 | Na+_ion
0 | 0.0794492 | 0.0739519 | -0.0008883 | 2 | 1.8348843 | 1 | 40 | 150 | Na+_ion
0 | 0.0631739 | 0.0740238 | -0.0007114 | 2 | 1.8348843 | 1 | 40 | 150 | Na+_ion
0 | 0.0501337 | 0.0740207 | -0.0005856 | 2 | 1.8348843 | 1 | 40 | 150 | Na+_ion
0 | 0.0398258 | 0.0741269 | -0.0004446 | 2 | 1.8348843 | 1 | 40 | 150 | Na+_ion
0 | 0.0316296 | 0.0741652 | -0.000307 | 2 | 1.8348843 | 1 | 40 | 150 | Na+_ion
0 | 0.0251206 | 0.0742661 | -0.000286 | 2 | 1.8348843 | 1 | 40 | 150 | Na+_ion
0 | 0.0199553 | 0.0742444 | -0.0001333 | 2 | 1.8348843 | 1 | 40 | 150 | Na+_ion
0 | 0.0158522 | 0.0741842 | -3.710744e-05 | 2 | 1.8348843 | 1 | 40 | 150 | Na+_ion
0 | 0.0125907 | 0.0741869 | 1.789312e-05 | 2 | 1.8348843 | 1 | 40 | 150 | Na+_ion
0 | 0.0100011 | 0.074231 | 2.691027e-05 | 2 | 1.8348843 | 1 | 40 | 150 | Na+_ion
2 | 20015.62 | 0.0625446 | -0.0006894 | 2 | 1.864516 | 1 | 40 | 150 | Na+_ion
2 | 15890.62 | 0.0626474 | -0.0007308 | 2 | 1.864516 | 1 | 40 | 150 | Na+_ion
2 | 12609.38 | 0.0627168 | -0.000767 | 2 | 1.864516 | 1 | 40 | 150 | Na+_ion
2 | 10078.13 | 0.0627951 | -0.0008124 | 2 | 1.864516 | 1 | 40 | 150 | Na+_ion
2 | 8015.625 | 0.0628463 | -0.0008748 | 2 | 1.864516 | 1 | 40 | 150 | Na+_ion
2 | 6328.125 | 0.0629169 | -0.0009415 | 2 | 1.864516 | 1 | 40 | 150 | Na+_ion
2 | 5015.625 | 0.0630067 | -0.0010544 | 2 | 1.864516 | 1 | 40 | 150 | Na+_ion
2 | 3984.375 | 0.0631128 | -0.0011552 | 2 | 1.864516 | 1 | 40 | 150 | Na+_ion
2 | 3170.956 | 0.0632387 | -0.001304 | 2 | 1.864516 | 1 | 40 | 150 | Na+_ion
2 | 2527.573 | 0.0633601 | -0.001451 | 2 | 1.864516 | 1 | 40 | 150 | Na+_ion
2 | 1976.103 | 0.0635473 | -0.0016367 | 2 | 1.864516 | 1 | 40 | 150 | Na+_ion
2 | 1577.524 | 0.0637411 | -0.001827 | 2 | 1.864516 | 1 | 40 | 150 | Na+_ion
2 | 1265.625 | 0.0639393 | -0.0020239 | 2 | 1.864516 | 1 | 40 | 150 | Na+_ion
2 | 998.264 | 0.064185 | -0.0022616 | 2 | 1.864516 | 1 | 40 | 150 | Na+_ion
2 | 796.875 | 0.0644826 | -0.0025072 | 2 | 1.864516 | 1 | 40 | 150 | Na+_ion
2 | 627.7902 | 0.0648238 | -0.0027788 | 2 | 1.864516 | 1 | 40 | 150 | Na+_ion
2 | 505.5147 | 0.0651525 | -0.003058 | 2 | 1.864516 | 1 | 40 | 150 | Na+_ion
2 | 397.9953 | 0.0655657 | -0.0033797 | 2 | 1.864516 | 1 | 40 | 150 | Na+_ion
2 | 315.5048 | 0.0660132 | -0.0037049 | 2 | 1.864516 | 1 | 40 | 150 | Na+_ion
2 | 252.4038 | 0.0665054 | -0.0040491 | 2 | 1.864516 | 1 | 40 | 150 | Na+_ion
2 | 198.6229 | 0.0670615 | -0.0044377 | 2 | 1.864516 | 1 | 40 | 150 | Na+_ion
2 | 158.3615 | 0.067643 | -0.004839 | 2 | 1.864516 | 1 | 40 | 150 | Na+_ion
2 | 125.558 | 0.0682743 | -0.0052659 | 2 | 1.864516 | 1 | 40 | 150 | Na+_ion
2 | 100.4464 | 0.0689503 | -0.0057328 | 2 | 1.864516 | 1 | 40 | 150 | Na+_ion
2 | 79.00281 | 0.0697685 | -0.0062625 | 2 | 1.864516 | 1 | 40 | 150 | Na+_ion
2 | 63.3446 | 0.0705968 | -0.0068026 | 2 | 1.864516 | 1 | 40 | 150 | Na+_ion
2 | 50.22321 | 0.0715327 | -0.0073632 | 2 | 1.864516 | 1 | 40 | 150 | Na+_ion
2 | 38.42213 | 0.0727893 | -0.0081026 | 2 | 1.864516 | 1 | 40 | 150 | Na+_ion
2 | 31.25 | 0.0737959 | -0.0086795 | 2 | 1.864516 | 1 | 40 | 150 | Na+_ion
2 | 24.93351 | 0.0749914 | -0.0092594 | 2 | 1.864516 | 1 | 40 | 150 | Na+_ion
2 | 19.86229 | 0.0767905 | -0.0101111 | 2 | 1.864516 | 1 | 40 | 150 | Na+_ion
2 | 15.625 | 0.0783642 | -0.0108605 | 2 | 1.864516 | 1 | 40 | 150 | Na+_ion
2 | 12.40079 | 0.0799808 | -0.0116175 | 2 | 1.864516 | 1 | 40 | 150 | Na+_ion
2 | 9.93114 | 0.0815369 | -0.0123127 | 2 | 1.864516 | 1 | 40 | 150 | Na+_ion
2 | 7.944915 | 0.0833292 | -0.0130358 | 2 | 1.864516 | 1 | 40 | 150 | Na+_ion
2 | 6.317385 | 0.0852562 | -0.013726 | 2 | 1.864516 | 1 | 40 | 150 | Na+_ion
2 | 5.008013 | 0.0873839 | -0.0143786 | 2 | 1.864516 | 1 | 40 | 150 | Na+_ion
2 | 3.945707 | 0.0896873 | -0.0150106 | 2 | 1.864516 | 1 | 40 | 150 | Na+_ion
2 | 3.158693 | 0.0919086 | -0.0154876 | 2 | 1.864516 | 1 | 40 | 150 | Na+_ion
2 | 2.504006 | 0.0943214 | -0.015861 | 2 | 1.864516 | 1 | 40 | 150 | Na+_ion
2 | 1.998082 | 0.096682 | -0.0162 | 2 | 1.864516 | 1 | 40 | 150 | Na+_ion
2 | 1.584686 | 0.0993892 | -0.0164309 | 2 | 1.864516 | 1 | 40 | 150 | Na+_ion
2 | 1.266892 | 0.1016248 | -0.0165366 | 2 | 1.864516 | 1 | 40 | 150 | Na+_ion
2 | 0.999041 | 0.1043742 | -0.0165404 | 2 | 1.864516 | 1 | 40 | 150 | Na+_ion
2 | 0.7923428 | 0.1070298 | -0.0164826 | 2 | 1.864516 | 1 | 40 | 150 | Na+_ion
2 | 0.6334459 | 0.1095513 | -0.0162788 | 2 | 1.864516 | 1 | 40 | 150 | Na+_ion
2 | 0.5040323 | 0.1120988 | -0.0159388 | 2 | 1.864516 | 1 | 40 | 150 | Na+_ion
2 | 0.400641 | 0.1147788 | -0.0154479 | 2 | 1.864516 | 1 | 40 | 150 | Na+_ion
2 | 0.316723 | 0.1173088 | -0.014688 | 2 | 1.864516 | 1 | 40 | 150 | Na+_ion
2 | 0.2520161 | 0.1197742 | -0.01371 | 2 | 1.864516 | 1 | 40 | 150 | Na+_ion
2 | 0.2003205 | 0.1221543 | -0.0125638 | 2 | 1.864516 | 1 | 40 | 150 | Na+_ion
2 | 0.1588983 | 0.1246191 | -0.0111868 | 2 | 1.864516 | 1 | 40 | 150 | Na+_ion
2 | 0.1260081 | 0.1266367 | -0.0096665 | 2 | 1.864516 | 1 | 40 | 150 | Na+_ion
2 | 0.1001603 | 0.1287153 | -0.0079041 | 2 | 1.864516 | 1 | 40 | 150 | Na+_ion
2 | 0.0794492 | 0.1304977 | -0.0061115 | 2 | 1.864516 | 1 | 40 | 150 | Na+_ion
2 | 0.0631739 | 0.1322635 | -0.0041058 | 2 | 1.864516 | 1 | 40 | 150 | Na+_ion
2 | 0.0501337 | 0.1337921 | -0.0021693 | 2 | 1.864516 | 1 | 40 | 150 | Na+_ion
2 | 0.0398258 | 0.1352159 | -0.0003026 | 2 | 1.864516 | 1 | 40 | 150 | Na+_ion
2 | 0.0316296 | 0.1369956 | 0.0014807 | 2 | 1.864516 | 1 | 40 | 150 | Na+_ion
2 | 0.0251206 | 0.1386777 | 0.0032683 | 2 | 1.864516 | 1 | 40 | 150 | Na+_ion
2 | 0.0199553 | 0.1406886 | 0.0050319 | 2 | 1.864516 | 1 | 40 | 150 | Na+_ion
2 | 0.0158522 | 0.1425952 | 0.0067559 | 2 | 1.864516 | 1 | 40 | 150 | Na+_ion
2 | 0.0125907 | 0.1448575 | 0.0088099 | 2 | 1.864516 | 1 | 40 | 150 | Na+_ion
2 | 0.0100011 | 0.1472685 | 0.0113075 | 2 | 1.864516 | 1 | 40 | 150 | Na+_ion
4 | 20015.62 | 0.0640664 | -0.0026849 | 2 | 1.970718 | 1 | 40 | 150 | Na+_ion
4 | 15890.62 | 0.0644335 | -0.0031042 | 2 | 1.970718 | 1 | 40 | 150 | Na+_ion
4 | 12609.38 | 0.0649031 | -0.0035332 | 2 | 1.970718 | 1 | 40 | 150 | Na+_ion
4 | 10078.13 | 0.065395 | -0.0039326 | 2 | 1.970718 | 1 | 40 | 150 | Na+_ion
4 | 8015.625 | 0.0659718 | -0.004344 | 2 | 1.970718 | 1 | 40 | 150 | Na+_ion
4 | 6328.125 | 0.0665736 | -0.0047681 | 2 | 1.970718 | 1 | 40 | 150 | Na+_ion
4 | 5015.625 | 0.0672522 | -0.0051969 | 2 | 1.970718 | 1 | 40 | 150 | Na+_ion
4 | 3984.375 | 0.0679764 | -0.005647 | 2 | 1.970718 | 1 | 40 | 150 | Na+_ion
4 | 3170.956 | 0.0687543 | -0.0061213 | 2 | 1.970718 | 1 | 40 | 150 | Na+_ion
4 | 2527.573 | 0.0695726 | -0.0065995 | 2 | 1.970718 | 1 | 40 | 150 | Na+_ion
4 | 1976.103 | 0.07054 | -0.0071761 | 2 | 1.970718 | 1 | 40 | 150 | Na+_ion
4 | 1577.524 | 0.0715247 | -0.0076559 | 2 | 1.970718 | 1 | 40 | 150 | Na+_ion
4 | 1265.625 | 0.0725458 | -0.0081572 | 2 | 1.970718 | 1 | 40 | 150 | Na+_ion
4 | 998.264 | 0.0736854 | -0.0087152 | 2 | 1.970718 | 1 | 40 | 150 | Na+_ion
4 | 796.875 | 0.0748574 | -0.009207 | 2 | 1.970718 | 1 | 40 | 150 | Na+_ion
4 | 627.7902 | 0.0761198 | -0.0097293 | 2 | 1.970718 | 1 | 40 | 150 | Na+_ion
4 | 505.5147 | 0.077283 | -0.010221 | 2 | 1.970718 | 1 | 40 | 150 | Na+_ion
4 | 397.9953 | 0.0785814 | -0.0107993 | 2 | 1.970718 | 1 | 40 | 150 | Na+_ion
4 | 315.5048 | 0.0798177 | -0.011444 | 2 | 1.970718 | 1 | 40 | 150 | Na+_ion
4 | 252.4038 | 0.0809863 | -0.0121956 | 2 | 1.970718 | 1 | 40 | 150 | Na+_ion
4 | 198.6229 | 0.0822623 | -0.0131997 | 2 | 1.970718 | 1 | 40 | 150 | Na+_ion
4 | 158.3615 | 0.0835316 | -0.0143949 | 2 | 1.970718 | 1 | 40 | 150 | Na+_ion
4 | 125.558 | 0.0849515 | -0.0159241 | 2 | 1.970718 | 1 | 40 | 150 | Na+_ion
4 | 100.4464 | 0.0864367 | -0.0176893 | 2 | 1.970718 | 1 | 40 | 150 | Na+_ion
4 | 79.00281 | 0.0883624 | -0.0199854 | 2 | 1.970718 | 1 | 40 | 150 | Na+_ion
4 | 63.3446 | 0.0903927 | -0.0224241 | 2 | 1.970718 | 1 | 40 | 150 | Na+_ion
4 | 50.22321 | 0.0928581 | -0.0253043 | 2 | 1.970718 | 1 | 40 | 150 | Na+_ion
4 | 38.42213 | 0.0964171 | -0.0290331 | 2 | 1.970718 | 1 | 40 | 150 | Na+_ion
4 | 31.25 | 0.0994633 | -0.0323412 | 2 | 1.970718 | 1 | 40 | 150 | Na+_ion
4 | 24.93351 | 0.1034965 | -0.0362429 | 2 | 1.970718 | 1 | 40 | 150 | Na+_ion
4 | 19.86229 | 0.1091068 | -0.040286 | 2 | 1.970718 | 1 | 40 | 150 | Na+_ion
4 | 15.625 | 0.1149883 | -0.0453566 | 2 | 1.970718 | 1 | 40 | 150 | Na+_ion
4 | 12.40079 | 0.1212507 | -0.0501697 | 2 | 1.970718 | 1 | 40 | 150 | Na+_ion
4 | 9.93114 | 0.1274001 | -0.0546524 | 2 | 1.970718 | 1 | 40 | 150 | Na+_ion
4 | 7.944915 | 0.1346752 | -0.0587365 | 2 | 1.970718 | 1 | 40 | 150 | Na+_ion
4 | 6.317385 | 0.1423166 | -0.0622753 | 2 | 1.970718 | 1 | 40 | 150 | Na+_ion
4 | 5.008013 | 0.1505651 | -0.0650592 | 2 | 1.970718 | 1 | 40 | 150 | Na+_ion
4 | 3.945707 | 0.1594131 | -0.0671794 | 2 | 1.970718 | 1 | 40 | 150 | Na+_ion
4 | 3.158693 | 0.1664747 | -0.0679489 | 2 | 1.970718 | 1 | 40 | 150 | Na+_ion
4 | 2.504006 | 0.1747393 | -0.0682691 | 2 | 1.970718 | 1 | 40 | 150 | Na+_ion
4 | 1.998082 | 0.1817995 | -0.0674102 | 2 | 1.970718 | 1 | 40 | 150 | Na+_ion
4 | 1.584686 | 0.1904022 | -0.0670612 | 2 | 1.970718 | 1 | 40 | 150 | Na+_ion
4 | 1.266892 | 0.1982863 | -0.0659139 | 2 | 1.970718 | 1 | 40 | 150 | Na+_ion
4 | 0.999041 | 0.2069257 | -0.0640965 | 2 | 1.970718 | 1 | 40 | 150 | Na+_ion
4 | 0.7923428 | 0.2149878 | -0.0616955 | 2 | 1.970718 | 1 | 40 | 150 | Na+_ion
4 | 0.6334459 | 0.222292 | -0.0589199 | 2 | 1.970718 | 1 | 40 | 150 | Na+_ion
4 | 0.5040323 | 0.2297493 | -0.0555489 | 2 | 1.970718 | 1 | 40 | 150 | Na+_ion
4 | 0.400641 | 0.2365701 | -0.0514829 | 2 | 1.970718 | 1 | 40 | 150 | Na+_ion
4 | 0.316723 | 0.2432169 | -0.0466979 | 2 | 1.970718 | 1 | 40 | 150 | Na+_ion
4 | 0.2520161 | 0.2489872 | -0.0411574 | 2 | 1.970718 | 1 | 40 | 150 | Na+_ion
4 | 0.2003205 | 0.2541361 | -0.0353676 | 2 | 1.970718 | 1 | 40 | 150 | Na+_ion
4 | 0.1588983 | 0.2582888 | -0.0285412 | 2 | 1.970718 | 1 | 40 | 150 | Na+_ion
4 | 0.1260081 | 0.2606054 | -0.0215724 | 2 | 1.970718 | 1 | 40 | 150 | Na+_ion
4 | 0.1001603 | 0.261512 | -0.0140466 | 2 | 1.970718 | 1 | 40 | 150 | Na+_ion
4 | 0.0794492 | 0.2610488 | -0.0059378 | 2 | 1.970718 | 1 | 40 | 150 | Na+_ion
4 | 0.0631739 | 0.2597867 | 0.0026105 | 2 | 1.970718 | 1 | 40 | 150 | Na+_ion
4 | 0.0501337 | 0.2562524 | 0.0104006 | 2 | 1.970718 | 1 | 40 | 150 | Na+_ion
4 | 0.0398258 | 0.2520304 | 0.0170374 | 2 | 1.970718 | 1 | 40 | 150 | Na+_ion
4 | 0.0316296 | 0.2484317 | 0.0227389 | 2 | 1.970718 | 1 | 40 | 150 | Na+_ion
4 | 0.0251206 | 0.2455053 | 0.0269898 | 2 | 1.970718 | 1 | 40 | 150 | Na+_ion
4 | 0.0199553 | 0.2433558 | 0.0303593 | 2 | 1.970718 | 1 | 40 | 150 | Na+_ion
4 | 0.0158522 | 0.2434983 | 0.0326442 | 2 | 1.970718 | 1 | 40 | 150 | Na+_ion
4 | 0.0125907 | 0.2457571 | 0.0340589 | 2 | 1.970718 | 1 | 40 | 150 | Na+_ion
4 | 0.0100011 | 0.2507957 | 0.0350604 | 2 | 1.970718 | 1 | 40 | 150 | Na+_ion
6 | 20015.62 | 0.0674012 | -0.0048493 | 2 | 2.054731 | 1 | 40 | 150 | Na+_ion
6 | 15890.62 | 0.0685216 | -0.005428 | 2 | 2.054731 | 1 | 40 | 150 | Na+_ion
6 | 12609.38 | 0.0697344 | -0.0059657 | 2 | 2.054731 | 1 | 40 | 150 | Na+_ion
6 | 10078.13 | 0.071029 | -0.0064082 | 2 | 2.054731 | 1 | 40 | 150 | Na+_ion
6 | 8015.625 | 0.0724172 | -0.00688 | 2 | 2.054731 | 1 | 40 | 150 | Na+_ion
6 | 6328.125 | 0.0739005 | -0.0072313 | 2 | 2.054731 | 1 | 40 | 150 | Na+_ion
6 | 5015.625 | 0.0753609 | -0.0074962 | 2 | 2.054731 | 1 | 40 | 150 | Na+_ion
6 | 3984.375 | 0.0768256 | -0.0076901 | 2 | 2.054731 | 1 | 40 | 150 | Na+_ion
6 | 3170.956 | 0.0782259 | -0.0078038 | 2 | 2.054731 | 1 | 40 | 150 | Na+_ion
6 | 2527.573 | 0.0796643 | -0.007943 | 2 | 2.054731 | 1 | 40 | 150 | Na+_ion
6 | 1976.103 | 0.0811409 | -0.0080131 | 2 | 2.054731 | 1 | 40 | 150 | Na+_ion
6 | 1577.524 | 0.0824657 | -0.0080856 | 2 | 2.054731 | 1 | 40 | 150 | Na+_ion
6 | 1265.625 | 0.0837321 | -0.0081423 | 2 | 2.054731 | 1 | 40 | 150 | Na+_ion
6 | 998.264 | 0.0850615 | -0.0082027 | 2 | 2.054731 | 1 | 40 | 150 | Na+_ion
6 | 796.875 | 0.086323 | -0.0082923 | 2 | 2.054731 | 1 | 40 | 150 | Na+_ion
6 | 627.7902 | 0.0876233 | -0.0083356 | 2 | 2.054731 | 1 | 40 | 150 | Na+_ion
6 | 505.5147 | 0.0888078 | -0.0084755 | 2 | 2.054731 | 1 | 40 | 150 | Na+_ion
6 | 397.9953 | 0.0900918 | -0.0085944 | 2 | 2.054731 | 1 | 40 | 150 | Na+_ion
6 | 315.5048 | 0.0912877 | -0.0087521 | 2 | 2.054731 | 1 | 40 | 150 | Na+_ion
6 | 252.4038 | 0.0923773 | -0.0089424 | 2 | 2.054731 | 1 | 40 | 150 | Na+_ion
6 | 198.6229 | 0.0935224 | -0.0092504 | 2 | 2.054731 | 1 | 40 | 150 | Na+_ion
6 | 158.3615 | 0.0945914 | -0.0096686 | 2 | 2.054731 | 1 | 40 | 150 | Na+_ion
6 | 125.558 | 0.0956397 | -0.0102684 | 2 | 2.054731 | 1 | 40 | 150 | Na+_ion
6 | 100.4464 | 0.0966557 | -0.0110359 | 2 | 2.054731 | 1 | 40 | 150 | Na+_ion
6 | 79.00281 | 0.097848 | -0.0120892 | 2 | 2.054731 | 1 | 40 | 150 | Na+_ion
6 | 63.3446 | 0.0989513 | -0.0133587 | 2 | 2.054731 | 1 | 40 | 150 | Na+_ion
6 | 50.22321 | 0.1003003 | -0.014968 | 2 | 2.054731 | 1 | 40 | 150 | Na+_ion
6 | 38.42213 | 0.1019641 | -0.0172434 | 2 | 2.054731 | 1 | 40 | 150 | Na+_ion
6 | 31.25 | 0.1034308 | -0.0194355 | 2 | 2.054731 | 1 | 40 | 150 | Na+_ion
6 | 24.93351 | 0.1054248 | -0.0220906 | 2 | 2.054731 | 1 | 40 | 150 | Na+_ion
6 | 19.86229 | 0.1079464 | -0.025395 | 2 | 2.054731 | 1 | 40 | 150 | Na+_ion
6 | 15.625 | 0.1107957 | -0.0294761 | 2 | 2.054731 | 1 | 40 | 150 | Na+_ion
6 | 12.40079 | 0.1143512 | -0.0339886 | 2 | 2.054731 | 1 | 40 | 150 | Na+_ion
6 | 9.93114 | 0.1179632 | -0.0389331 | 2 | 2.054731 | 1 | 40 | 150 | Na+_ion
6 | 7.944915 | 0.1226099 | -0.044509 | 2 | 2.054731 | 1 | 40 | 150 | Na+_ion
6 | 6.317385 | 0.1280855 | -0.0507978 | 2 | 2.054731 | 1 | 40 | 150 | Na+_ion
6 | 5.008013 | 0.1348521 | -0.057648 | 2 | 2.054731 | 1 | 40 | 150 | Na+_ion
6 | 3.945707 | 0.1427451 | -0.0648408 | 2 | 2.054731 | 1 | 40 | 150 | Na+_ion
6 | 3.158693 | 0.151928 | -0.071855 | 2 | 2.054731 | 1 | 40 | 150 | Na+_ion
6 | 2.504006 | 0.1621104 | -0.0779796 | 2 | 2.054731 | 1 | 40 | 150 | Na+_ion
6 | 1.998082 | 0.1731519 | -0.08375 | 2 | 2.054731 | 1 | 40 | 150 | Na+_ion
6 | 1.584686 | 0.1847585 | -0.089358 | 2 | 2.054731 | 1 | 40 | 150 | Na+_ion
6 | 1.266892 | 0.1968431 | -0.0935003 | 2 | 2.054731 | 1 | 40 | 150 | Na+_ion
6 | 0.999041 | 0.2105779 | -0.096405 | 2 | 2.054731 | 1 | 40 | 150 | Na+_ion
6 | 0.7923428 | 0.2234158 | -0.0979248 | 2 | 2.054731 | 1 | 40 | 150 | Na+_ion
6 | 0.6334459 | 0.2353936 | -0.0979376 | 2 | 2.054731 | 1 | 40 | 150 | Na+_ion
6 | 0.5040323 | 0.2471108 | -0.096721 | 2 | 2.054731 | 1 | 40 | 150 | Na+_ion
6 | 0.400641 | 0.2584233 | -0.0942104 | 2 | 2.054731 | 1 | 40 | 150 | Na+_ion
6 | 0.316723 | 0.2692227 | -0.090287 | 2 | 2.054731 | 1 | 40 | 150 | Na+_ion
6 | 0.2520161 | 0.2789224 | -0.0850775 | 2 | 2.054731 | 1 | 40 | 150 | Na+_ion
6 | 0.2003205 | 0.2879217 | -0.0788928 | 2 | 2.054731 | 1 | 40 | 150 | Na+_ion
6 | 0.1588983 | 0.2960485 | -0.0716427 | 2 | 2.054731 | 1 | 40 | 150 | Na+_ion
6 | 0.1260081 | 0.3029748 | -0.0632721 | 2 | 2.054731 | 1 | 40 | 150 | Na+_ion
6 | 0.1001603 | 0.3075131 | -0.0548049 | 2 | 2.054731 | 1 | 40 | 150 | Na+_ion
6 | 0.0794492 | 0.3103911 | -0.0452843 | 2 | 2.054731 | 1 | 40 | 150 | Na+_ion
6 | 0.0631739 | 0.3100868 | -0.0354531 | 2 | 2.054731 | 1 | 40 | 150 | Na+_ion
6 | 0.0501337 | 0.3042066 | -0.0239305 | 2 | 2.054731 | 1 | 40 | 150 | Na+_ion
6 | 0.0398258 | 0.2974355 | -0.0103402 | 2 | 2.054731 | 1 | 40 | 150 | Na+_ion
6 | 0.0316296 | 0.3001488 | 0.0008261 | 2 | 2.054731 | 1 | 40 | 150 | Na+_ion
6 | 0.0251206 | 0.306505 | 0.0083714 | 2 | 2.054731 | 1 | 40 | 150 | Na+_ion
6 | 0.0199553 | 0.3125868 | 0.0136785 | 2 | 2.054731 | 1 | 40 | 150 | Na+_ion
6 | 0.0158522 | 0.3190531 | 0.0175709 | 2 | 2.054731 | 1 | 40 | 150 | Na+_ion
6 | 0.0125907 | 0.3246565 | 0.0205922 | 2 | 2.054731 | 1 | 40 | 150 | Na+_ion
6 | 0.0100011 | 0.3315488 | 0.0229895 | 2 | 2.054731 | 1 | 40 | 150 | Na+_ion