## Sheet1
Time(h) | Freq | Zreal | Zimag | ppm | mean_voltage | current | temperature | flow | Label
0 | 20015.62 | 0.0337079 | 0.0038884 | 0 | 1.660093 | 1 | 60 | 150 | no_ion
0 | 15890.62 | 0.0337039 | 0.0029744 | 0 | 1.660093 | 1 | 60 | 150 | no_ion
0 | 12609.38 | 0.0337348 | 0.0022244 | 0 | 1.660093 | 1 | 60 | 150 | no_ion
0 | 10078.13 | 0.0338002 | 0.0016169 | 0 | 1.660093 | 1 | 60 | 150 | no_ion
0 | 8015.625 | 0.0338724 | 0.0011096 | 0 | 1.660093 | 1 | 60 | 150 | no_ion
0 | 6328.125 | 0.0339516 | 0.0006749 | 0 | 1.660093 | 1 | 60 | 150 | no_ion
0 | 5015.625 | 0.0340403 | 0.000335 | 0 | 1.660093 | 1 | 60 | 150 | no_ion
0 | 3984.375 | 0.0341484 | 3.606646e-05 | 0 | 1.660093 | 1 | 60 | 150 | no_ion
0 | 3170.956 | 0.0342829 | -0.0001922 | 0 | 1.660093 | 1 | 60 | 150 | no_ion
0 | 2527.573 | 0.0343947 | -0.0003829 | 0 | 1.660093 | 1 | 60 | 150 | no_ion
0 | 1976.103 | 0.0345434 | -0.0005682 | 0 | 1.660093 | 1 | 60 | 150 | no_ion
0 | 1577.524 | 0.0346734 | -0.0007139 | 0 | 1.660093 | 1 | 60 | 150 | no_ion
0 | 1265.625 | 0.0348161 | -0.0008491 | 0 | 1.660093 | 1 | 60 | 150 | no_ion
0 | 998.264 | 0.0349578 | -0.0009764 | 0 | 1.660093 | 1 | 60 | 150 | no_ion
0 | 796.875 | 0.035122 | -0.0011288 | 0 | 1.660093 | 1 | 60 | 150 | no_ion
0 | 627.7902 | 0.0352946 | -0.0012681 | 0 | 1.660093 | 1 | 60 | 150 | no_ion
0 | 505.5147 | 0.0354568 | -0.0014158 | 0 | 1.660093 | 1 | 60 | 150 | no_ion
0 | 397.9953 | 0.035666 | -0.001585 | 0 | 1.660093 | 1 | 60 | 150 | no_ion
0 | 315.5048 | 0.0359089 | -0.0017632 | 0 | 1.660093 | 1 | 60 | 150 | no_ion
0 | 252.4038 | 0.0361817 | -0.0019436 | 0 | 1.660093 | 1 | 60 | 150 | no_ion
0 | 198.6229 | 0.0365093 | -0.0021364 | 0 | 1.660093 | 1 | 60 | 150 | no_ion
0 | 158.3615 | 0.036855 | -0.0023147 | 0 | 1.660093 | 1 | 60 | 150 | no_ion
0 | 125.558 | 0.037274 | -0.0024791 | 0 | 1.660093 | 1 | 60 | 150 | no_ion
0 | 100.4464 | 0.0377165 | -0.0025996 | 0 | 1.660093 | 1 | 60 | 150 | no_ion
0 | 79.00281 | 0.0382405 | -0.0026845 | 0 | 1.660093 | 1 | 60 | 150 | no_ion
0 | 63.3446 | 0.0387236 | -0.0026998 | 0 | 1.660093 | 1 | 60 | 150 | no_ion
0 | 50.22321 | 0.0392438 | -0.0026635 | 0 | 1.660093 | 1 | 60 | 150 | no_ion
0 | 38.42213 | 0.0397961 | -0.0025178 | 0 | 1.660093 | 1 | 60 | 150 | no_ion
0 | 31.25 | 0.0401839 | -0.0023603 | 0 | 1.660093 | 1 | 60 | 150 | no_ion
0 | 24.93351 | 0.0405756 | -0.0021703 | 0 | 1.660093 | 1 | 60 | 150 | no_ion
0 | 19.86229 | 0.0409289 | -0.001963 | 0 | 1.660093 | 1 | 60 | 150 | no_ion
0 | 15.625 | 0.0411583 | -0.0017538 | 0 | 1.660093 | 1 | 60 | 150 | no_ion
0 | 12.40079 | 0.0414257 | -0.0015788 | 0 | 1.660093 | 1 | 60 | 150 | no_ion
0 | 9.93114 | 0.041579 | -0.0014242 | 0 | 1.660093 | 1 | 60 | 150 | no_ion
0 | 7.944915 | 0.041759 | -0.0012952 | 0 | 1.660093 | 1 | 60 | 150 | no_ion
0 | 6.317385 | 0.0417998 | -0.0011911 | 0 | 1.660093 | 1 | 60 | 150 | no_ion
0 | 5.008013 | 0.041955 | -0.0010955 | 0 | 1.660093 | 1 | 60 | 150 | no_ion
0 | 3.945707 | 0.0420466 | -0.001056 | 0 | 1.660093 | 1 | 60 | 150 | no_ion
0 | 3.158693 | 0.0421616 | -0.0010239 | 0 | 1.660093 | 1 | 60 | 150 | no_ion
0 | 2.504006 | 0.0422511 | -0.0009692 | 0 | 1.660093 | 1 | 60 | 150 | no_ion
0 | 1.998082 | 0.0424182 | -0.0009932 | 0 | 1.660093 | 1 | 60 | 150 | no_ion
0 | 1.584686 | 0.0426059 | -0.0009063 | 0 | 1.660093 | 1 | 60 | 150 | no_ion
0 | 1.266892 | 0.0426997 | -0.0009486 | 0 | 1.660093 | 1 | 60 | 150 | no_ion
0 | 0.999041 | 0.0428979 | -0.0009774 | 0 | 1.660093 | 1 | 60 | 150 | no_ion
0 | 0.7923428 | 0.0428788 | -0.0009915 | 0 | 1.660093 | 1 | 60 | 150 | no_ion
0 | 0.6334459 | 0.0431944 | -0.0010045 | 0 | 1.660093 | 1 | 60 | 150 | no_ion
0 | 0.5040323 | 0.0431811 | -0.0010318 | 0 | 1.660093 | 1 | 60 | 150 | no_ion
0 | 0.400641 | 0.0433461 | -0.0010205 | 0 | 1.660093 | 1 | 60 | 150 | no_ion
0 | 0.316723 | 0.0434884 | -0.0010679 | 0 | 1.660093 | 1 | 60 | 150 | no_ion
0 | 0.2520161 | 0.0437655 | -0.001022 | 0 | 1.660093 | 1 | 60 | 150 | no_ion
0 | 0.2003205 | 0.0438398 | -0.0010969 | 0 | 1.660093 | 1 | 60 | 150 | no_ion
0 | 0.1588983 | 0.0441361 | -0.0011638 | 0 | 1.660093 | 1 | 60 | 150 | no_ion
0 | 0.1260081 | 0.0441465 | -0.0010243 | 0 | 1.660093 | 1 | 60 | 150 | no_ion
0 | 0.1001603 | 0.0443178 | -0.0008409 | 0 | 1.660093 | 1 | 60 | 150 | no_ion
2 | 20015.62 | 0.0336826 | 0.0038898 | 0 | 1.6604188 | 1 | 60 | 150 | no_ion
2 | 15890.62 | 0.0336943 | 0.0029685 | 0 | 1.6604188 | 1 | 60 | 150 | no_ion
2 | 12609.38 | 0.0337073 | 0.0022251 | 0 | 1.6604188 | 1 | 60 | 150 | no_ion
2 | 10078.13 | 0.0337625 | 0.0016149 | 0 | 1.6604188 | 1 | 60 | 150 | no_ion
2 | 8015.625 | 0.0338125 | 0.0011099 | 0 | 1.6604188 | 1 | 60 | 150 | no_ion
2 | 6328.125 | 0.0339179 | 0.0006775 | 0 | 1.6604188 | 1 | 60 | 150 | no_ion
2 | 5015.625 | 0.0340087 | 0.0003305 | 0 | 1.6604188 | 1 | 60 | 150 | no_ion
2 | 3984.375 | 0.0341247 | 5.334746e-05 | 0 | 1.6604188 | 1 | 60 | 150 | no_ion
2 | 3170.956 | 0.0342304 | -0.0001945 | 0 | 1.6604188 | 1 | 60 | 150 | no_ion
2 | 2527.573 | 0.0343866 | -0.0003796 | 0 | 1.6604188 | 1 | 60 | 150 | no_ion
2 | 1976.103 | 0.0345158 | -0.0005706 | 0 | 1.6604188 | 1 | 60 | 150 | no_ion
2 | 1577.524 | 0.0346302 | -0.0007108 | 0 | 1.6604188 | 1 | 60 | 150 | no_ion
2 | 1265.625 | 0.0347743 | -0.0008491 | 0 | 1.6604188 | 1 | 60 | 150 | no_ion
2 | 998.264 | 0.0349343 | -0.000974 | 0 | 1.6604188 | 1 | 60 | 150 | no_ion
2 | 796.875 | 0.0350749 | -0.0011218 | 0 | 1.6604188 | 1 | 60 | 150 | no_ion
2 | 627.7902 | 0.0352671 | -0.0012708 | 0 | 1.6604188 | 1 | 60 | 150 | no_ion
2 | 505.5147 | 0.0354279 | -0.0014173 | 0 | 1.6604188 | 1 | 60 | 150 | no_ion
2 | 397.9953 | 0.0356276 | -0.0015871 | 0 | 1.6604188 | 1 | 60 | 150 | no_ion
2 | 315.5048 | 0.0358524 | -0.0017634 | 0 | 1.6604188 | 1 | 60 | 150 | no_ion
2 | 252.4038 | 0.0361262 | -0.0019462 | 0 | 1.6604188 | 1 | 60 | 150 | no_ion
2 | 198.6229 | 0.0364421 | -0.0021396 | 0 | 1.6604188 | 1 | 60 | 150 | no_ion
2 | 158.3615 | 0.0368278 | -0.0023183 | 0 | 1.6604188 | 1 | 60 | 150 | no_ion
2 | 125.558 | 0.03724 | -0.0024816 | 0 | 1.6604188 | 1 | 60 | 150 | no_ion
2 | 100.4464 | 0.0376911 | -0.0026074 | 0 | 1.6604188 | 1 | 60 | 150 | no_ion
2 | 79.00281 | 0.0381849 | -0.0026901 | 0 | 1.6604188 | 1 | 60 | 150 | no_ion
2 | 63.3446 | 0.0387034 | -0.0027108 | 0 | 1.6604188 | 1 | 60 | 150 | no_ion
2 | 50.22321 | 0.0392221 | -0.0026632 | 0 | 1.6604188 | 1 | 60 | 150 | no_ion
2 | 38.42213 | 0.0397822 | -0.0025209 | 0 | 1.6604188 | 1 | 60 | 150 | no_ion
2 | 31.25 | 0.040163 | -0.0023725 | 0 | 1.6604188 | 1 | 60 | 150 | no_ion
2 | 24.93351 | 0.040536 | -0.0021773 | 0 | 1.6604188 | 1 | 60 | 150 | no_ion
2 | 19.86229 | 0.0408801 | -0.0019843 | 0 | 1.6604188 | 1 | 60 | 150 | no_ion
2 | 15.625 | 0.0411832 | -0.0017627 | 0 | 1.6604188 | 1 | 60 | 150 | no_ion
2 | 12.40079 | 0.04139 | -0.0015776 | 0 | 1.6604188 | 1 | 60 | 150 | no_ion
2 | 9.93114 | 0.0415315 | -0.0014311 | 0 | 1.6604188 | 1 | 60 | 150 | no_ion
2 | 7.944915 | 0.0416321 | -0.0013031 | 0 | 1.6604188 | 1 | 60 | 150 | no_ion
2 | 6.317385 | 0.0417894 | -0.0012144 | 0 | 1.6604188 | 1 | 60 | 150 | no_ion
2 | 5.008013 | 0.0418701 | -0.0011372 | 0 | 1.6604188 | 1 | 60 | 150 | no_ion
2 | 3.945707 | 0.0420888 | -0.0010903 | 0 | 1.6604188 | 1 | 60 | 150 | no_ion
2 | 3.158693 | 0.0421788 | -0.00105 | 0 | 1.6604188 | 1 | 60 | 150 | no_ion
2 | 2.504006 | 0.0423106 | -0.0010041 | 0 | 1.6604188 | 1 | 60 | 150 | no_ion
2 | 1.998082 | 0.0424055 | -0.0010196 | 0 | 1.6604188 | 1 | 60 | 150 | no_ion
2 | 1.584686 | 0.0425374 | -0.0010203 | 0 | 1.6604188 | 1 | 60 | 150 | no_ion
2 | 1.266892 | 0.0427089 | -0.000967 | 0 | 1.6604188 | 1 | 60 | 150 | no_ion
2 | 0.999041 | 0.0427307 | -0.0010594 | 0 | 1.6604188 | 1 | 60 | 150 | no_ion
2 | 0.7923428 | 0.0430568 | -0.0010479 | 0 | 1.6604188 | 1 | 60 | 150 | no_ion
2 | 0.6334459 | 0.0430914 | -0.0010434 | 0 | 1.6604188 | 1 | 60 | 150 | no_ion
2 | 0.5040323 | 0.0431863 | -0.0010953 | 0 | 1.6604188 | 1 | 60 | 150 | no_ion
2 | 0.400641 | 0.0434571 | -0.0012168 | 0 | 1.6604188 | 1 | 60 | 150 | no_ion
2 | 0.316723 | 0.0436774 | -0.0010359 | 0 | 1.6604188 | 1 | 60 | 150 | no_ion
2 | 0.2520161 | 0.0437874 | -0.0009438 | 0 | 1.6604188 | 1 | 60 | 150 | no_ion
2 | 0.2003205 | 0.0438242 | -0.0010625 | 0 | 1.6604188 | 1 | 60 | 150 | no_ion
2 | 0.1588983 | 0.0442186 | -0.0010377 | 0 | 1.6604188 | 1 | 60 | 150 | no_ion
2 | 0.1260081 | 0.0443321 | -0.0009381 | 0 | 1.6604188 | 1 | 60 | 150 | no_ion
2 | 0.1001603 | 0.0444004 | -0.0008419 | 0 | 1.6604188 | 1 | 60 | 150 | no_ion
4 | 20015.62 | 0.0336284 | 0.0038878 | 0 | 1.660849 | 1 | 60 | 150 | no_ion
4 | 15890.62 | 0.0336487 | 0.0029724 | 0 | 1.660849 | 1 | 60 | 150 | no_ion
4 | 12609.38 | 0.0336639 | 0.0022221 | 0 | 1.660849 | 1 | 60 | 150 | no_ion
4 | 10078.13 | 0.0337146 | 0.0016179 | 0 | 1.660849 | 1 | 60 | 150 | no_ion
4 | 8015.625 | 0.0337933 | 0.0011061 | 0 | 1.660849 | 1 | 60 | 150 | no_ion
4 | 6328.125 | 0.0338719 | 0.0006796 | 0 | 1.660849 | 1 | 60 | 150 | no_ion
4 | 5015.625 | 0.0339681 | 0.0003287 | 0 | 1.660849 | 1 | 60 | 150 | no_ion
4 | 3984.375 | 0.0340854 | 4.535739e-05 | 0 | 1.660849 | 1 | 60 | 150 | no_ion
4 | 3170.956 | 0.0341976 | -0.0001944 | 0 | 1.660849 | 1 | 60 | 150 | no_ion
4 | 2527.573 | 0.0343362 | -0.0003827 | 0 | 1.660849 | 1 | 60 | 150 | no_ion
4 | 1976.103 | 0.0344898 | -0.0005651 | 0 | 1.660849 | 1 | 60 | 150 | no_ion
4 | 1577.524 | 0.0346369 | -0.000715 | 0 | 1.660849 | 1 | 60 | 150 | no_ion
4 | 1265.625 | 0.0347352 | -0.0008402 | 0 | 1.660849 | 1 | 60 | 150 | no_ion
4 | 998.264 | 0.0349106 | -0.0009834 | 0 | 1.660849 | 1 | 60 | 150 | no_ion
4 | 796.875 | 0.0350304 | -0.0011265 | 0 | 1.660849 | 1 | 60 | 150 | no_ion
4 | 627.7902 | 0.0352252 | -0.0012696 | 0 | 1.660849 | 1 | 60 | 150 | no_ion
4 | 505.5147 | 0.0354001 | -0.0014179 | 0 | 1.660849 | 1 | 60 | 150 | no_ion
4 | 397.9953 | 0.0356076 | -0.0015886 | 0 | 1.660849 | 1 | 60 | 150 | no_ion
4 | 315.5048 | 0.0358327 | -0.0017675 | 0 | 1.660849 | 1 | 60 | 150 | no_ion
4 | 252.4038 | 0.036109 | -0.001945 | 0 | 1.660849 | 1 | 60 | 150 | no_ion
4 | 198.6229 | 0.036418 | -0.0021447 | 0 | 1.660849 | 1 | 60 | 150 | no_ion
4 | 158.3615 | 0.0367942 | -0.0023219 | 0 | 1.660849 | 1 | 60 | 150 | no_ion
4 | 125.558 | 0.0372163 | -0.0024879 | 0 | 1.660849 | 1 | 60 | 150 | no_ion
4 | 100.4464 | 0.0376534 | -0.0026115 | 0 | 1.660849 | 1 | 60 | 150 | no_ion
4 | 79.00281 | 0.0381773 | -0.0027 | 0 | 1.660849 | 1 | 60 | 150 | no_ion
4 | 63.3446 | 0.0386779 | -0.0027203 | 0 | 1.660849 | 1 | 60 | 150 | no_ion
4 | 50.22321 | 0.0391789 | -0.0026852 | 0 | 1.660849 | 1 | 60 | 150 | no_ion
4 | 38.42213 | 0.039769 | -0.0025354 | 0 | 1.660849 | 1 | 60 | 150 | no_ion
4 | 31.25 | 0.0401334 | -0.0023891 | 0 | 1.660849 | 1 | 60 | 150 | no_ion
4 | 24.93351 | 0.0405258 | -0.0021878 | 0 | 1.660849 | 1 | 60 | 150 | no_ion
4 | 19.86229 | 0.0408386 | -0.0019928 | 0 | 1.660849 | 1 | 60 | 150 | no_ion
4 | 15.625 | 0.0411134 | -0.0017799 | 0 | 1.660849 | 1 | 60 | 150 | no_ion
4 | 12.40079 | 0.0413724 | -0.0016037 | 0 | 1.660849 | 1 | 60 | 150 | no_ion
4 | 9.93114 | 0.0415287 | -0.0014555 | 0 | 1.660849 | 1 | 60 | 150 | no_ion
4 | 7.944915 | 0.0416239 | -0.0013338 | 0 | 1.660849 | 1 | 60 | 150 | no_ion
4 | 6.317385 | 0.0418072 | -0.0012175 | 0 | 1.660849 | 1 | 60 | 150 | no_ion
4 | 5.008013 | 0.0419218 | -0.0011473 | 0 | 1.660849 | 1 | 60 | 150 | no_ion
4 | 3.945707 | 0.0420988 | -0.0010747 | 0 | 1.660849 | 1 | 60 | 150 | no_ion
4 | 3.158693 | 0.042249 | -0.0010159 | 0 | 1.660849 | 1 | 60 | 150 | no_ion
4 | 2.504006 | 0.0422953 | -0.0009687 | 0 | 1.660849 | 1 | 60 | 150 | no_ion
4 | 1.998082 | 0.0424341 | -0.0010172 | 0 | 1.660849 | 1 | 60 | 150 | no_ion
4 | 1.584686 | 0.0425149 | -0.0009838 | 0 | 1.660849 | 1 | 60 | 150 | no_ion
4 | 1.266892 | 0.0426879 | -0.0010688 | 0 | 1.660849 | 1 | 60 | 150 | no_ion
4 | 0.999041 | 0.0427204 | -0.0010949 | 0 | 1.660849 | 1 | 60 | 150 | no_ion
4 | 0.7923428 | 0.0428686 | -0.0009394 | 0 | 1.660849 | 1 | 60 | 150 | no_ion
4 | 0.6334459 | 0.0430712 | -0.0010658 | 0 | 1.660849 | 1 | 60 | 150 | no_ion
4 | 0.5040323 | 0.0432959 | -0.0011088 | 0 | 1.660849 | 1 | 60 | 150 | no_ion
4 | 0.400641 | 0.0436059 | -0.0010628 | 0 | 1.660849 | 1 | 60 | 150 | no_ion
4 | 0.316723 | 0.0436678 | -0.0011114 | 0 | 1.660849 | 1 | 60 | 150 | no_ion
4 | 0.2520161 | 0.0437694 | -0.0009801 | 0 | 1.660849 | 1 | 60 | 150 | no_ion
4 | 0.2003205 | 0.044025 | -0.001054 | 0 | 1.660849 | 1 | 60 | 150 | no_ion
4 | 0.1588983 | 0.0440552 | -0.0010903 | 0 | 1.660849 | 1 | 60 | 150 | no_ion
4 | 0.1260081 | 0.0443617 | -0.0009389 | 0 | 1.660849 | 1 | 60 | 150 | no_ion
4 | 0.1001603 | 0.0445875 | -0.0008507 | 0 | 1.660849 | 1 | 60 | 150 | no_ion
6 | 20015.62 | 0.0336373 | 0.0038849 | 0 | 1.660909 | 1 | 60 | 150 | no_ion
6 | 15890.62 | 0.033632 | 0.0029705 | 0 | 1.660909 | 1 | 60 | 150 | no_ion
6 | 12609.38 | 0.0336519 | 0.0022243 | 0 | 1.660909 | 1 | 60 | 150 | no_ion
6 | 10078.13 | 0.0337104 | 0.0016174 | 0 | 1.660909 | 1 | 60 | 150 | no_ion
6 | 8015.625 | 0.0337728 | 0.0011043 | 0 | 1.660909 | 1 | 60 | 150 | no_ion
6 | 6328.125 | 0.0338553 | 0.0006844 | 0 | 1.660909 | 1 | 60 | 150 | no_ion
6 | 5015.625 | 0.0339507 | 0.0003284 | 0 | 1.660909 | 1 | 60 | 150 | no_ion
6 | 3984.375 | 0.0340695 | 4.063803e-05 | 0 | 1.660909 | 1 | 60 | 150 | no_ion
6 | 3170.956 | 0.0342108 | -0.0001903 | 0 | 1.660909 | 1 | 60 | 150 | no_ion
6 | 2527.573 | 0.034325 | -0.0003869 | 0 | 1.660909 | 1 | 60 | 150 | no_ion
6 | 1976.103 | 0.0344411 | -0.0005591 | 0 | 1.660909 | 1 | 60 | 150 | no_ion
6 | 1577.524 | 0.0345901 | -0.000709 | 0 | 1.660909 | 1 | 60 | 150 | no_ion
6 | 1265.625 | 0.0347223 | -0.000841 | 0 | 1.660909 | 1 | 60 | 150 | no_ion
6 | 998.264 | 0.0348819 | -0.0009756 | 0 | 1.660909 | 1 | 60 | 150 | no_ion
6 | 796.875 | 0.035016 | -0.0011196 | 0 | 1.660909 | 1 | 60 | 150 | no_ion
6 | 627.7902 | 0.0352135 | -0.0012699 | 0 | 1.660909 | 1 | 60 | 150 | no_ion
6 | 505.5147 | 0.0353831 | -0.0014148 | 0 | 1.660909 | 1 | 60 | 150 | no_ion
6 | 397.9953 | 0.0355903 | -0.0015881 | 0 | 1.660909 | 1 | 60 | 150 | no_ion
6 | 315.5048 | 0.0358174 | -0.0017695 | 0 | 1.660909 | 1 | 60 | 150 | no_ion
6 | 252.4038 | 0.0360767 | -0.0019515 | 0 | 1.660909 | 1 | 60 | 150 | no_ion
6 | 198.6229 | 0.0364261 | -0.0021479 | 0 | 1.660909 | 1 | 60 | 150 | no_ion
6 | 158.3615 | 0.0367773 | -0.0023268 | 0 | 1.660909 | 1 | 60 | 150 | no_ion
6 | 125.558 | 0.0372054 | -0.0024927 | 0 | 1.660909 | 1 | 60 | 150 | no_ion
6 | 100.4464 | 0.0376401 | -0.0026164 | 0 | 1.660909 | 1 | 60 | 150 | no_ion
6 | 79.00281 | 0.0381463 | -0.002706 | 0 | 1.660909 | 1 | 60 | 150 | no_ion
6 | 63.3446 | 0.0386525 | -0.0027268 | 0 | 1.660909 | 1 | 60 | 150 | no_ion
6 | 50.22321 | 0.0391702 | -0.0026693 | 0 | 1.660909 | 1 | 60 | 150 | no_ion
6 | 38.42213 | 0.0397447 | -0.002543 | 0 | 1.660909 | 1 | 60 | 150 | no_ion
6 | 31.25 | 0.040131 | -0.0023967 | 0 | 1.660909 | 1 | 60 | 150 | no_ion
6 | 24.93351 | 0.0405026 | -0.0022079 | 0 | 1.660909 | 1 | 60 | 150 | no_ion
6 | 19.86229 | 0.040877 | -0.0020029 | 0 | 1.660909 | 1 | 60 | 150 | no_ion
6 | 15.625 | 0.0411212 | -0.0018035 | 0 | 1.660909 | 1 | 60 | 150 | no_ion
6 | 12.40079 | 0.0413334 | -0.0016081 | 0 | 1.660909 | 1 | 60 | 150 | no_ion
6 | 9.93114 | 0.0415402 | -0.0014675 | 0 | 1.660909 | 1 | 60 | 150 | no_ion
6 | 7.944915 | 0.0417134 | -0.0013464 | 0 | 1.660909 | 1 | 60 | 150 | no_ion
6 | 6.317385 | 0.0417591 | -0.0012481 | 0 | 1.660909 | 1 | 60 | 150 | no_ion
6 | 5.008013 | 0.0419339 | -0.0011788 | 0 | 1.660909 | 1 | 60 | 150 | no_ion
6 | 3.945707 | 0.0420848 | -0.0011141 | 0 | 1.660909 | 1 | 60 | 150 | no_ion
6 | 3.158693 | 0.0421726 | -0.0010683 | 0 | 1.660909 | 1 | 60 | 150 | no_ion
6 | 2.504006 | 0.0423947 | -0.001034 | 0 | 1.660909 | 1 | 60 | 150 | no_ion
6 | 1.998082 | 0.0425118 | -0.001068 | 0 | 1.660909 | 1 | 60 | 150 | no_ion
6 | 1.584686 | 0.0426063 | -0.001076 | 0 | 1.660909 | 1 | 60 | 150 | no_ion
6 | 1.266892 | 0.0427466 | -0.0010465 | 0 | 1.660909 | 1 | 60 | 150 | no_ion
6 | 0.999041 | 0.0427795 | -0.001006 | 0 | 1.660909 | 1 | 60 | 150 | no_ion
6 | 0.7923428 | 0.0429712 | -0.0010772 | 0 | 1.660909 | 1 | 60 | 150 | no_ion
6 | 0.6334459 | 0.043217 | -0.0010655 | 0 | 1.660909 | 1 | 60 | 150 | no_ion
6 | 0.5040323 | 0.043203 | -0.0011246 | 0 | 1.660909 | 1 | 60 | 150 | no_ion
6 | 0.400641 | 0.0436101 | -0.0011214 | 0 | 1.660909 | 1 | 60 | 150 | no_ion
6 | 0.316723 | 0.0437772 | -0.0010946 | 0 | 1.660909 | 1 | 60 | 150 | no_ion
6 | 0.2520161 | 0.0439071 | -0.001011 | 0 | 1.660909 | 1 | 60 | 150 | no_ion
6 | 0.2003205 | 0.0441446 | -0.0011749 | 0 | 1.660909 | 1 | 60 | 150 | no_ion
6 | 0.1588983 | 0.0441619 | -0.0011996 | 0 | 1.660909 | 1 | 60 | 150 | no_ion
6 | 0.1260081 | 0.044478 | -0.000904 | 0 | 1.660909 | 1 | 60 | 150 | no_ion
6 | 0.1001603 | 0.0444807 | -0.0009239 | 0 | 1.660909 | 1 | 60 | 150 | no_ion