## Sheet1
Time(h) | Freq | Zreal | Zimag | ppm | mean_voltage | current | temperature | flow | Label
0 | 20015.62 | 0.033613 | 0.0038833 | 0 | 1.662695 | 1 | 60 | 150 | no_ion
0 | 15890.62 | 0.0336257 | 0.0029627 | 0 | 1.662695 | 1 | 60 | 150 | no_ion
0 | 12609.38 | 0.0336623 | 0.0022048 | 0 | 1.662695 | 1 | 60 | 150 | no_ion
0 | 10078.13 | 0.0336853 | 0.0016068 | 0 | 1.662695 | 1 | 60 | 150 | no_ion
0 | 8015.625 | 0.0337673 | 0.0011023 | 0 | 1.662695 | 1 | 60 | 150 | no_ion
0 | 6328.125 | 0.0338526 | 0.0006701 | 0 | 1.662695 | 1 | 60 | 150 | no_ion
0 | 5015.625 | 0.0339597 | 0.0003258 | 0 | 1.662695 | 1 | 60 | 150 | no_ion
0 | 3984.375 | 0.0340817 | 4.025725e-05 | 0 | 1.662695 | 1 | 60 | 150 | no_ion
0 | 3170.956 | 0.0341968 | -0.00019 | 0 | 1.662695 | 1 | 60 | 150 | no_ion
0 | 2527.573 | 0.034328 | -0.0003858 | 0 | 1.662695 | 1 | 60 | 150 | no_ion
0 | 1976.103 | 0.0344701 | -0.0005702 | 0 | 1.662695 | 1 | 60 | 150 | no_ion
0 | 1577.524 | 0.0345964 | -0.0007139 | 0 | 1.662695 | 1 | 60 | 150 | no_ion
0 | 1265.625 | 0.034735 | -0.0008446 | 0 | 1.662695 | 1 | 60 | 150 | no_ion
0 | 998.264 | 0.0348568 | -0.0009887 | 0 | 1.662695 | 1 | 60 | 150 | no_ion
0 | 796.875 | 0.0350185 | -0.0011158 | 0 | 1.662695 | 1 | 60 | 150 | no_ion
0 | 627.7902 | 0.0352072 | -0.0012733 | 0 | 1.662695 | 1 | 60 | 150 | no_ion
0 | 505.5147 | 0.035377 | -0.0014229 | 0 | 1.662695 | 1 | 60 | 150 | no_ion
0 | 397.9953 | 0.0355849 | -0.0015978 | 0 | 1.662695 | 1 | 60 | 150 | no_ion
0 | 315.5048 | 0.0358237 | -0.0017779 | 0 | 1.662695 | 1 | 60 | 150 | no_ion
0 | 252.4038 | 0.0361059 | -0.0019642 | 0 | 1.662695 | 1 | 60 | 150 | no_ion
0 | 198.6229 | 0.0364278 | -0.0021647 | 0 | 1.662695 | 1 | 60 | 150 | no_ion
0 | 158.3615 | 0.0367738 | -0.0023516 | 0 | 1.662695 | 1 | 60 | 150 | no_ion
0 | 125.558 | 0.0371887 | -0.0025261 | 0 | 1.662695 | 1 | 60 | 150 | no_ion
0 | 100.4464 | 0.0376522 | -0.0026647 | 0 | 1.662695 | 1 | 60 | 150 | no_ion
0 | 79.00281 | 0.0381803 | -0.0027528 | 0 | 1.662695 | 1 | 60 | 150 | no_ion
0 | 63.3446 | 0.0386793 | -0.0027814 | 0 | 1.662695 | 1 | 60 | 150 | no_ion
0 | 50.22321 | 0.039216 | -0.0027442 | 0 | 1.662695 | 1 | 60 | 150 | no_ion
0 | 38.42213 | 0.0397911 | -0.0026271 | 0 | 1.662695 | 1 | 60 | 150 | no_ion
0 | 31.25 | 0.0401905 | -0.0024739 | 0 | 1.662695 | 1 | 60 | 150 | no_ion
0 | 24.93351 | 0.0406035 | -0.0022796 | 0 | 1.662695 | 1 | 60 | 150 | no_ion
0 | 19.86229 | 0.0409377 | -0.0020936 | 0 | 1.662695 | 1 | 60 | 150 | no_ion
0 | 15.625 | 0.0412376 | -0.0018876 | 0 | 1.662695 | 1 | 60 | 150 | no_ion
0 | 12.40079 | 0.0414575 | -0.0016949 | 0 | 1.662695 | 1 | 60 | 150 | no_ion
0 | 9.93114 | 0.0416354 | -0.0015582 | 0 | 1.662695 | 1 | 60 | 150 | no_ion
0 | 7.944915 | 0.0418925 | -0.0014424 | 0 | 1.662695 | 1 | 60 | 150 | no_ion
0 | 6.317385 | 0.0419617 | -0.001343 | 0 | 1.662695 | 1 | 60 | 150 | no_ion
0 | 5.008013 | 0.0420985 | -0.0012622 | 0 | 1.662695 | 1 | 60 | 150 | no_ion
0 | 3.945707 | 0.0422342 | -0.0012227 | 0 | 1.662695 | 1 | 60 | 150 | no_ion
0 | 3.158693 | 0.0423861 | -0.0012071 | 0 | 1.662695 | 1 | 60 | 150 | no_ion
0 | 2.504006 | 0.0425504 | -0.0012117 | 0 | 1.662695 | 1 | 60 | 150 | no_ion
0 | 1.998082 | 0.0427006 | -0.0011496 | 0 | 1.662695 | 1 | 60 | 150 | no_ion
0 | 1.584686 | 0.0428313 | -0.0011219 | 0 | 1.662695 | 1 | 60 | 150 | no_ion
0 | 1.266892 | 0.0430186 | -0.0011846 | 0 | 1.662695 | 1 | 60 | 150 | no_ion
0 | 0.999041 | 0.0432115 | -0.0012889 | 0 | 1.662695 | 1 | 60 | 150 | no_ion
0 | 0.7923428 | 0.0433383 | -0.0013369 | 0 | 1.662695 | 1 | 60 | 150 | no_ion
0 | 0.6334459 | 0.043587 | -0.0012395 | 0 | 1.662695 | 1 | 60 | 150 | no_ion
0 | 0.5040323 | 0.043774 | -0.0012532 | 0 | 1.662695 | 1 | 60 | 150 | no_ion
0 | 0.400641 | 0.0438506 | -0.0012828 | 0 | 1.662695 | 1 | 60 | 150 | no_ion
0 | 0.316723 | 0.0441761 | -0.0013424 | 0 | 1.662695 | 1 | 60 | 150 | no_ion
0 | 0.2520161 | 0.0444242 | -0.0012617 | 0 | 1.662695 | 1 | 60 | 150 | no_ion
0 | 0.2003205 | 0.0446368 | -0.0012194 | 0 | 1.662695 | 1 | 60 | 150 | no_ion
0 | 0.1588983 | 0.0447701 | -0.0011254 | 0 | 1.662695 | 1 | 60 | 150 | no_ion
0 | 0.1260081 | 0.0450147 | -0.001081 | 0 | 1.662695 | 1 | 60 | 150 | no_ion
0 | 0.1001603 | 0.0451655 | -0.0009701 | 0 | 1.662695 | 1 | 60 | 150 | no_ion
2 | 20015.62 | 0.0337919 | 0.0032935 | 0 | 1.662974 | 1 | 60 | 150 | no_ion
2 | 15890.62 | 0.0337954 | 0.0024987 | 0 | 1.662974 | 1 | 60 | 150 | no_ion
2 | 12609.38 | 0.0338355 | 0.0018458 | 0 | 1.662974 | 1 | 60 | 150 | no_ion
2 | 10078.13 | 0.0338818 | 0.0013096 | 0 | 1.662974 | 1 | 60 | 150 | no_ion
2 | 8015.625 | 0.0339774 | 0.0008659 | 0 | 1.662974 | 1 | 60 | 150 | no_ion
2 | 6328.125 | 0.0340537 | 0.0004797 | 0 | 1.662974 | 1 | 60 | 150 | no_ion
2 | 5015.625 | 0.0341734 | 0.0001654 | 0 | 1.662974 | 1 | 60 | 150 | no_ion
2 | 3984.375 | 0.0342633 | -8.477463e-05 | 0 | 1.662974 | 1 | 60 | 150 | no_ion
2 | 3170.956 | 0.0343999 | -0.0002919 | 0 | 1.662974 | 1 | 60 | 150 | no_ion
2 | 2527.573 | 0.0345292 | -0.0004702 | 0 | 1.662974 | 1 | 60 | 150 | no_ion
2 | 1976.103 | 0.0346665 | -0.000634 | 0 | 1.662974 | 1 | 60 | 150 | no_ion
2 | 1577.524 | 0.034801 | -0.0007636 | 0 | 1.662974 | 1 | 60 | 150 | no_ion
2 | 1265.625 | 0.0349418 | -0.0008885 | 0 | 1.662974 | 1 | 60 | 150 | no_ion
2 | 998.264 | 0.0350886 | -0.0010252 | 0 | 1.662974 | 1 | 60 | 150 | no_ion
2 | 796.875 | 0.0352435 | -0.0011542 | 0 | 1.662974 | 1 | 60 | 150 | no_ion
2 | 627.7902 | 0.0354096 | -0.0012935 | 0 | 1.662974 | 1 | 60 | 150 | no_ion
2 | 505.5147 | 0.03559 | -0.0014438 | 0 | 1.662974 | 1 | 60 | 150 | no_ion
2 | 397.9953 | 0.0358094 | -0.001612 | 0 | 1.662974 | 1 | 60 | 150 | no_ion
2 | 315.5048 | 0.0360337 | -0.0017932 | 0 | 1.662974 | 1 | 60 | 150 | no_ion
2 | 252.4038 | 0.036316 | -0.001975 | 0 | 1.662974 | 1 | 60 | 150 | no_ion
2 | 198.6229 | 0.0366438 | -0.0021796 | 0 | 1.662974 | 1 | 60 | 150 | no_ion
2 | 158.3615 | 0.0369882 | -0.0023645 | 0 | 1.662974 | 1 | 60 | 150 | no_ion
2 | 125.558 | 0.0374001 | -0.0025352 | 0 | 1.662974 | 1 | 60 | 150 | no_ion
2 | 100.4464 | 0.0378423 | -0.0026744 | 0 | 1.662974 | 1 | 60 | 150 | no_ion
2 | 79.00281 | 0.0383849 | -0.0027682 | 0 | 1.662974 | 1 | 60 | 150 | no_ion
2 | 63.3446 | 0.0388717 | -0.0027987 | 0 | 1.662974 | 1 | 60 | 150 | no_ion
2 | 50.22321 | 0.0394206 | -0.0027507 | 0 | 1.662974 | 1 | 60 | 150 | no_ion
2 | 38.42213 | 0.0400217 | -0.0026317 | 0 | 1.662974 | 1 | 60 | 150 | no_ion
2 | 31.25 | 0.0404257 | -0.0024943 | 0 | 1.662974 | 1 | 60 | 150 | no_ion
2 | 24.93351 | 0.0408221 | -0.0023129 | 0 | 1.662974 | 1 | 60 | 150 | no_ion
2 | 19.86229 | 0.0411713 | -0.002106 | 0 | 1.662974 | 1 | 60 | 150 | no_ion
2 | 15.625 | 0.0415039 | -0.00192 | 0 | 1.662974 | 1 | 60 | 150 | no_ion
2 | 12.40079 | 0.0417036 | -0.0017387 | 0 | 1.662974 | 1 | 60 | 150 | no_ion
2 | 9.93114 | 0.0418622 | -0.001594 | 0 | 1.662974 | 1 | 60 | 150 | no_ion
2 | 7.944915 | 0.0420419 | -0.0014676 | 0 | 1.662974 | 1 | 60 | 150 | no_ion
2 | 6.317385 | 0.0421823 | -0.0013897 | 0 | 1.662974 | 1 | 60 | 150 | no_ion
2 | 5.008013 | 0.0423312 | -0.0013001 | 0 | 1.662974 | 1 | 60 | 150 | no_ion
2 | 3.945707 | 0.0425782 | -0.0012567 | 0 | 1.662974 | 1 | 60 | 150 | no_ion
2 | 3.158693 | 0.0426314 | -0.0012491 | 0 | 1.662974 | 1 | 60 | 150 | no_ion
2 | 2.504006 | 0.0428175 | -0.0012296 | 0 | 1.662974 | 1 | 60 | 150 | no_ion
2 | 1.998082 | 0.0429446 | -0.0012572 | 0 | 1.662974 | 1 | 60 | 150 | no_ion
2 | 1.584686 | 0.0431506 | -0.0012022 | 0 | 1.662974 | 1 | 60 | 150 | no_ion
2 | 1.266892 | 0.0433081 | -0.0013249 | 0 | 1.662974 | 1 | 60 | 150 | no_ion
2 | 0.999041 | 0.0435287 | -0.0012992 | 0 | 1.662974 | 1 | 60 | 150 | no_ion
2 | 0.7923428 | 0.0437257 | -0.0012695 | 0 | 1.662974 | 1 | 60 | 150 | no_ion
2 | 0.6334459 | 0.0437761 | -0.0011681 | 0 | 1.662974 | 1 | 60 | 150 | no_ion
2 | 0.5040323 | 0.043955 | -0.0013064 | 0 | 1.662974 | 1 | 60 | 150 | no_ion
2 | 0.400641 | 0.0443256 | -0.0013186 | 0 | 1.662974 | 1 | 60 | 150 | no_ion
2 | 0.316723 | 0.0445257 | -0.0013646 | 0 | 1.662974 | 1 | 60 | 150 | no_ion
2 | 0.2520161 | 0.0447261 | -0.0012869 | 0 | 1.662974 | 1 | 60 | 150 | no_ion
2 | 0.2003205 | 0.0449009 | -0.0012357 | 0 | 1.662974 | 1 | 60 | 150 | no_ion
2 | 0.1588983 | 0.045238 | -0.001182 | 0 | 1.662974 | 1 | 60 | 150 | no_ion
2 | 0.1260081 | 0.0453517 | -0.0011349 | 0 | 1.662974 | 1 | 60 | 150 | no_ion
2 | 0.1001603 | 0.0455155 | -0.0010757 | 0 | 1.662974 | 1 | 60 | 150 | no_ion
4 | 20015.62 | 0.0337884 | 0.0033034 | 0 | 1.663788 | 1 | 60 | 150 | no_ion
4 | 15890.62 | 0.033794 | 0.0024997 | 0 | 1.663788 | 1 | 60 | 150 | no_ion
4 | 12609.38 | 0.0338512 | 0.0018446 | 0 | 1.663788 | 1 | 60 | 150 | no_ion
4 | 10078.13 | 0.0338744 | 0.001317 | 0 | 1.663788 | 1 | 60 | 150 | no_ion
4 | 8015.625 | 0.0339436 | 0.0008625 | 0 | 1.663788 | 1 | 60 | 150 | no_ion
4 | 6328.125 | 0.034019 | 0.0004829 | 0 | 1.663788 | 1 | 60 | 150 | no_ion
4 | 5015.625 | 0.0341366 | 0.0001667 | 0 | 1.663788 | 1 | 60 | 150 | no_ion
4 | 3984.375 | 0.0342431 | -7.759885e-05 | 0 | 1.663788 | 1 | 60 | 150 | no_ion
4 | 3170.956 | 0.0343578 | -0.0002843 | 0 | 1.663788 | 1 | 60 | 150 | no_ion
4 | 2527.573 | 0.0345108 | -0.0004714 | 0 | 1.663788 | 1 | 60 | 150 | no_ion
4 | 1976.103 | 0.0346524 | -0.0006284 | 0 | 1.663788 | 1 | 60 | 150 | no_ion
4 | 1577.524 | 0.0347701 | -0.0007683 | 0 | 1.663788 | 1 | 60 | 150 | no_ion
4 | 1265.625 | 0.0348915 | -0.0009042 | 0 | 1.663788 | 1 | 60 | 150 | no_ion
4 | 998.264 | 0.0350592 | -0.0010195 | 0 | 1.663788 | 1 | 60 | 150 | no_ion
4 | 796.875 | 0.035189 | -0.0011465 | 0 | 1.663788 | 1 | 60 | 150 | no_ion
4 | 627.7902 | 0.035399 | -0.0013049 | 0 | 1.663788 | 1 | 60 | 150 | no_ion
4 | 505.5147 | 0.0355612 | -0.0014421 | 0 | 1.663788 | 1 | 60 | 150 | no_ion
4 | 397.9953 | 0.0357769 | -0.0016135 | 0 | 1.663788 | 1 | 60 | 150 | no_ion
4 | 315.5048 | 0.0360159 | -0.001794 | 0 | 1.663788 | 1 | 60 | 150 | no_ion
4 | 252.4038 | 0.0362591 | -0.0019763 | 0 | 1.663788 | 1 | 60 | 150 | no_ion
4 | 198.6229 | 0.0366205 | -0.002179 | 0 | 1.663788 | 1 | 60 | 150 | no_ion
4 | 158.3615 | 0.0369645 | -0.0023698 | 0 | 1.663788 | 1 | 60 | 150 | no_ion
4 | 125.558 | 0.0373874 | -0.0025419 | 0 | 1.663788 | 1 | 60 | 150 | no_ion
4 | 100.4464 | 0.0378256 | -0.0026775 | 0 | 1.663788 | 1 | 60 | 150 | no_ion
4 | 79.00281 | 0.0383489 | -0.0027786 | 0 | 1.663788 | 1 | 60 | 150 | no_ion
4 | 63.3446 | 0.0388531 | -0.002806 | 0 | 1.663788 | 1 | 60 | 150 | no_ion
4 | 50.22321 | 0.0393818 | -0.0027741 | 0 | 1.663788 | 1 | 60 | 150 | no_ion
4 | 38.42213 | 0.0399617 | -0.0026357 | 0 | 1.663788 | 1 | 60 | 150 | no_ion
4 | 31.25 | 0.0403764 | -0.0025069 | 0 | 1.663788 | 1 | 60 | 150 | no_ion
4 | 24.93351 | 0.0407951 | -0.002317 | 0 | 1.663788 | 1 | 60 | 150 | no_ion
4 | 19.86229 | 0.0411393 | -0.0021232 | 0 | 1.663788 | 1 | 60 | 150 | no_ion
4 | 15.625 | 0.0414697 | -0.0019239 | 0 | 1.663788 | 1 | 60 | 150 | no_ion
4 | 12.40079 | 0.041648 | -0.00176 | 0 | 1.663788 | 1 | 60 | 150 | no_ion
4 | 9.93114 | 0.0418549 | -0.0016204 | 0 | 1.663788 | 1 | 60 | 150 | no_ion
4 | 7.944915 | 0.0420541 | -0.0014957 | 0 | 1.663788 | 1 | 60 | 150 | no_ion
4 | 6.317385 | 0.0422015 | -0.0014046 | 0 | 1.663788 | 1 | 60 | 150 | no_ion
4 | 5.008013 | 0.0423354 | -0.0013192 | 0 | 1.663788 | 1 | 60 | 150 | no_ion
4 | 3.945707 | 0.0424496 | -0.0012784 | 0 | 1.663788 | 1 | 60 | 150 | no_ion
4 | 3.158693 | 0.0426956 | -0.0012949 | 0 | 1.663788 | 1 | 60 | 150 | no_ion
4 | 2.504006 | 0.0428312 | -0.0012401 | 0 | 1.663788 | 1 | 60 | 150 | no_ion
4 | 1.998082 | 0.0429911 | -0.0012147 | 0 | 1.663788 | 1 | 60 | 150 | no_ion
4 | 1.584686 | 0.043178 | -0.001222 | 0 | 1.663788 | 1 | 60 | 150 | no_ion
4 | 1.266892 | 0.0433027 | -0.0012719 | 0 | 1.663788 | 1 | 60 | 150 | no_ion
4 | 0.999041 | 0.0433579 | -0.0012911 | 0 | 1.663788 | 1 | 60 | 150 | no_ion
4 | 0.7923428 | 0.0435787 | -0.0014483 | 0 | 1.663788 | 1 | 60 | 150 | no_ion
4 | 0.6334459 | 0.0438875 | -0.0012941 | 0 | 1.663788 | 1 | 60 | 150 | no_ion
4 | 0.5040323 | 0.0440486 | -0.0013759 | 0 | 1.663788 | 1 | 60 | 150 | no_ion
4 | 0.400641 | 0.0442419 | -0.0013789 | 0 | 1.663788 | 1 | 60 | 150 | no_ion
4 | 0.316723 | 0.0445322 | -0.0014033 | 0 | 1.663788 | 1 | 60 | 150 | no_ion
4 | 0.2520161 | 0.0446298 | -0.0011249 | 0 | 1.663788 | 1 | 60 | 150 | no_ion
4 | 0.2003205 | 0.0449058 | -0.001281 | 0 | 1.663788 | 1 | 60 | 150 | no_ion
4 | 0.1588983 | 0.0451017 | -0.001237 | 0 | 1.663788 | 1 | 60 | 150 | no_ion
4 | 0.1260081 | 0.0454323 | -0.0012135 | 0 | 1.663788 | 1 | 60 | 150 | no_ion
4 | 0.1001603 | 0.0455566 | -0.0011193 | 0 | 1.663788 | 1 | 60 | 150 | no_ion
6 | 20015.62 | 0.0337788 | 0.0033034 | 0 | 1.665287 | 1 | 60 | 150 | no_ion
6 | 15890.62 | 0.0337827 | 0.0025006 | 0 | 1.665287 | 1 | 60 | 150 | no_ion
6 | 12609.38 | 0.0338202 | 0.0018373 | 0 | 1.665287 | 1 | 60 | 150 | no_ion
6 | 10078.13 | 0.0338699 | 0.0013156 | 0 | 1.665287 | 1 | 60 | 150 | no_ion
6 | 8015.625 | 0.0339449 | 0.0008676 | 0 | 1.665287 | 1 | 60 | 150 | no_ion
6 | 6328.125 | 0.0340444 | 0.0004727 | 0 | 1.665287 | 1 | 60 | 150 | no_ion
6 | 5015.625 | 0.0341306 | 0.0001651 | 0 | 1.665287 | 1 | 60 | 150 | no_ion
6 | 3984.375 | 0.0342414 | -8.635064e-05 | 0 | 1.665287 | 1 | 60 | 150 | no_ion
6 | 3170.956 | 0.0343922 | -0.0002982 | 0 | 1.665287 | 1 | 60 | 150 | no_ion
6 | 2527.573 | 0.0345112 | -0.0004688 | 0 | 1.665287 | 1 | 60 | 150 | no_ion
6 | 1976.103 | 0.0346534 | -0.0006264 | 0 | 1.665287 | 1 | 60 | 150 | no_ion
6 | 1577.524 | 0.0347742 | -0.0007659 | 0 | 1.665287 | 1 | 60 | 150 | no_ion
6 | 1265.625 | 0.0349161 | -0.0008903 | 0 | 1.665287 | 1 | 60 | 150 | no_ion
6 | 998.264 | 0.0350669 | -0.0010257 | 0 | 1.665287 | 1 | 60 | 150 | no_ion
6 | 796.875 | 0.0352071 | -0.0011485 | 0 | 1.665287 | 1 | 60 | 150 | no_ion
6 | 627.7902 | 0.0353826 | -0.0012972 | 0 | 1.665287 | 1 | 60 | 150 | no_ion
6 | 505.5147 | 0.0355815 | -0.0014428 | 0 | 1.665287 | 1 | 60 | 150 | no_ion
6 | 397.9953 | 0.035804 | -0.0016158 | 0 | 1.665287 | 1 | 60 | 150 | no_ion
6 | 315.5048 | 0.0360291 | -0.0017967 | 0 | 1.665287 | 1 | 60 | 150 | no_ion
6 | 252.4038 | 0.0362786 | -0.0019807 | 0 | 1.665287 | 1 | 60 | 150 | no_ion
6 | 198.6229 | 0.0365922 | -0.0021825 | 0 | 1.665287 | 1 | 60 | 150 | no_ion
6 | 158.3615 | 0.0369482 | -0.0023727 | 0 | 1.665287 | 1 | 60 | 150 | no_ion
6 | 125.558 | 0.0373874 | -0.0025454 | 0 | 1.665287 | 1 | 60 | 150 | no_ion
6 | 100.4464 | 0.037832 | -0.0026823 | 0 | 1.665287 | 1 | 60 | 150 | no_ion
6 | 79.00281 | 0.0383691 | -0.0027851 | 0 | 1.665287 | 1 | 60 | 150 | no_ion
6 | 63.3446 | 0.0388754 | -0.0028109 | 0 | 1.665287 | 1 | 60 | 150 | no_ion
6 | 50.22321 | 0.0394221 | -0.0027917 | 0 | 1.665287 | 1 | 60 | 150 | no_ion
6 | 38.42213 | 0.0399969 | -0.002665 | 0 | 1.665287 | 1 | 60 | 150 | no_ion
6 | 31.25 | 0.0403803 | -0.0025159 | 0 | 1.665287 | 1 | 60 | 150 | no_ion
6 | 24.93351 | 0.0408106 | -0.0023505 | 0 | 1.665287 | 1 | 60 | 150 | no_ion
6 | 19.86229 | 0.0411677 | -0.0021401 | 0 | 1.665287 | 1 | 60 | 150 | no_ion
6 | 15.625 | 0.0415098 | -0.0019318 | 0 | 1.665287 | 1 | 60 | 150 | no_ion
6 | 12.40079 | 0.0416918 | -0.0017526 | 0 | 1.665287 | 1 | 60 | 150 | no_ion
6 | 9.93114 | 0.0419414 | -0.0016157 | 0 | 1.665287 | 1 | 60 | 150 | no_ion
6 | 7.944915 | 0.0421329 | -0.0014921 | 0 | 1.665287 | 1 | 60 | 150 | no_ion
6 | 6.317385 | 0.0422431 | -0.0014123 | 0 | 1.665287 | 1 | 60 | 150 | no_ion
6 | 5.008013 | 0.0423648 | -0.0013604 | 0 | 1.665287 | 1 | 60 | 150 | no_ion
6 | 3.945707 | 0.0425552 | -0.0013274 | 0 | 1.665287 | 1 | 60 | 150 | no_ion
6 | 3.158693 | 0.0426368 | -0.0012455 | 0 | 1.665287 | 1 | 60 | 150 | no_ion
6 | 2.504006 | 0.0429137 | -0.0012495 | 0 | 1.665287 | 1 | 60 | 150 | no_ion
6 | 1.998082 | 0.0430118 | -0.0012997 | 0 | 1.665287 | 1 | 60 | 150 | no_ion
6 | 1.584686 | 0.0432001 | -0.0012626 | 0 | 1.665287 | 1 | 60 | 150 | no_ion
6 | 1.266892 | 0.0433643 | -0.0012383 | 0 | 1.665287 | 1 | 60 | 150 | no_ion
6 | 0.999041 | 0.0435656 | -0.0012012 | 0 | 1.665287 | 1 | 60 | 150 | no_ion
6 | 0.7923428 | 0.043862 | -0.0013936 | 0 | 1.665287 | 1 | 60 | 150 | no_ion
6 | 0.6334459 | 0.0439404 | -0.0014134 | 0 | 1.665287 | 1 | 60 | 150 | no_ion
6 | 0.5040323 | 0.0441017 | -0.001313 | 0 | 1.665287 | 1 | 60 | 150 | no_ion
6 | 0.400641 | 0.0443006 | -0.0013684 | 0 | 1.665287 | 1 | 60 | 150 | no_ion
6 | 0.316723 | 0.0447483 | -0.0014546 | 0 | 1.665287 | 1 | 60 | 150 | no_ion
6 | 0.2520161 | 0.0449636 | -0.001483 | 0 | 1.665287 | 1 | 60 | 150 | no_ion
6 | 0.2003205 | 0.0449628 | -0.0014349 | 0 | 1.665287 | 1 | 60 | 150 | no_ion
6 | 0.1588983 | 0.0453352 | -0.0012515 | 0 | 1.665287 | 1 | 60 | 150 | no_ion
6 | 0.1260081 | 0.0455254 | -0.0012189 | 0 | 1.665287 | 1 | 60 | 150 | no_ion
6 | 0.1001603 | 0.0456449 | -0.0011226 | 0 | 1.665287 | 1 | 60 | 150 | no_ion