## Sheet1
Time(h) | Freq | Zreal | Zimag | ppm | mean_voltage | current | temperature | flow | Label
0 | 20015.62 | 0.0337884 | 0.0033034 | 0 | 1.663788 | 1 | 60 | 150 | no_ion
0 | 15890.62 | 0.033794 | 0.0024997 | 0 | 1.663788 | 1 | 60 | 150 | no_ion
0 | 12609.38 | 0.0338512 | 0.0018446 | 0 | 1.663788 | 1 | 60 | 150 | no_ion
0 | 10078.13 | 0.0338744 | 0.001317 | 0 | 1.663788 | 1 | 60 | 150 | no_ion
0 | 8015.625 | 0.0339436 | 0.0008625 | 0 | 1.663788 | 1 | 60 | 150 | no_ion
0 | 6328.125 | 0.034019 | 0.0004829 | 0 | 1.663788 | 1 | 60 | 150 | no_ion
0 | 5015.625 | 0.0341366 | 0.0001667 | 0 | 1.663788 | 1 | 60 | 150 | no_ion
0 | 3984.375 | 0.0342431 | -7.759885e-05 | 0 | 1.663788 | 1 | 60 | 150 | no_ion
0 | 3170.956 | 0.0343578 | -0.0002843 | 0 | 1.663788 | 1 | 60 | 150 | no_ion
0 | 2527.573 | 0.0345108 | -0.0004714 | 0 | 1.663788 | 1 | 60 | 150 | no_ion
0 | 1976.103 | 0.0346524 | -0.0006284 | 0 | 1.663788 | 1 | 60 | 150 | no_ion
0 | 1577.524 | 0.0347701 | -0.0007683 | 0 | 1.663788 | 1 | 60 | 150 | no_ion
0 | 1265.625 | 0.0348915 | -0.0009042 | 0 | 1.663788 | 1 | 60 | 150 | no_ion
0 | 998.264 | 0.0350592 | -0.0010195 | 0 | 1.663788 | 1 | 60 | 150 | no_ion
0 | 796.875 | 0.035189 | -0.0011465 | 0 | 1.663788 | 1 | 60 | 150 | no_ion
0 | 627.7902 | 0.035399 | -0.0013049 | 0 | 1.663788 | 1 | 60 | 150 | no_ion
0 | 505.5147 | 0.0355612 | -0.0014421 | 0 | 1.663788 | 1 | 60 | 150 | no_ion
0 | 397.9953 | 0.0357769 | -0.0016135 | 0 | 1.663788 | 1 | 60 | 150 | no_ion
0 | 315.5048 | 0.0360159 | -0.001794 | 0 | 1.663788 | 1 | 60 | 150 | no_ion
0 | 252.4038 | 0.0362591 | -0.0019763 | 0 | 1.663788 | 1 | 60 | 150 | no_ion
0 | 198.6229 | 0.0366205 | -0.002179 | 0 | 1.663788 | 1 | 60 | 150 | no_ion
0 | 158.3615 | 0.0369645 | -0.0023698 | 0 | 1.663788 | 1 | 60 | 150 | no_ion
0 | 125.558 | 0.0373874 | -0.0025419 | 0 | 1.663788 | 1 | 60 | 150 | no_ion
0 | 100.4464 | 0.0378256 | -0.0026775 | 0 | 1.663788 | 1 | 60 | 150 | no_ion
0 | 79.00281 | 0.0383489 | -0.0027786 | 0 | 1.663788 | 1 | 60 | 150 | no_ion
0 | 63.3446 | 0.0388531 | -0.002806 | 0 | 1.663788 | 1 | 60 | 150 | no_ion
0 | 50.22321 | 0.0393818 | -0.0027741 | 0 | 1.663788 | 1 | 60 | 150 | no_ion
0 | 38.42213 | 0.0399617 | -0.0026357 | 0 | 1.663788 | 1 | 60 | 150 | no_ion
0 | 31.25 | 0.0403764 | -0.0025069 | 0 | 1.663788 | 1 | 60 | 150 | no_ion
0 | 24.93351 | 0.0407951 | -0.002317 | 0 | 1.663788 | 1 | 60 | 150 | no_ion
0 | 19.86229 | 0.0411393 | -0.0021232 | 0 | 1.663788 | 1 | 60 | 150 | no_ion
0 | 15.625 | 0.0414697 | -0.0019239 | 0 | 1.663788 | 1 | 60 | 150 | no_ion
0 | 12.40079 | 0.041648 | -0.00176 | 0 | 1.663788 | 1 | 60 | 150 | no_ion
0 | 9.93114 | 0.0418549 | -0.0016204 | 0 | 1.663788 | 1 | 60 | 150 | no_ion
0 | 7.944915 | 0.0420541 | -0.0014957 | 0 | 1.663788 | 1 | 60 | 150 | no_ion
0 | 6.317385 | 0.0422015 | -0.0014046 | 0 | 1.663788 | 1 | 60 | 150 | no_ion
0 | 5.008013 | 0.0423354 | -0.0013192 | 0 | 1.663788 | 1 | 60 | 150 | no_ion
0 | 3.945707 | 0.0424496 | -0.0012784 | 0 | 1.663788 | 1 | 60 | 150 | no_ion
0 | 3.158693 | 0.0426956 | -0.0012949 | 0 | 1.663788 | 1 | 60 | 150 | no_ion
0 | 2.504006 | 0.0428312 | -0.0012401 | 0 | 1.663788 | 1 | 60 | 150 | no_ion
0 | 1.998082 | 0.0429911 | -0.0012147 | 0 | 1.663788 | 1 | 60 | 150 | no_ion
0 | 1.584686 | 0.043178 | -0.001222 | 0 | 1.663788 | 1 | 60 | 150 | no_ion
0 | 1.266892 | 0.0433027 | -0.0012719 | 0 | 1.663788 | 1 | 60 | 150 | no_ion
0 | 0.999041 | 0.0433579 | -0.0012911 | 0 | 1.663788 | 1 | 60 | 150 | no_ion
0 | 0.7923428 | 0.0435787 | -0.0014483 | 0 | 1.663788 | 1 | 60 | 150 | no_ion
0 | 0.6334459 | 0.0438875 | -0.0012941 | 0 | 1.663788 | 1 | 60 | 150 | no_ion
0 | 0.5040323 | 0.0440486 | -0.0013759 | 0 | 1.663788 | 1 | 60 | 150 | no_ion
0 | 0.400641 | 0.0442419 | -0.0013789 | 0 | 1.663788 | 1 | 60 | 150 | no_ion
0 | 0.316723 | 0.0445322 | -0.0014033 | 0 | 1.663788 | 1 | 60 | 150 | no_ion
0 | 0.2520161 | 0.0446298 | -0.0011249 | 0 | 1.663788 | 1 | 60 | 150 | no_ion
0 | 0.2003205 | 0.0449058 | -0.001281 | 0 | 1.663788 | 1 | 60 | 150 | no_ion
0 | 0.1588983 | 0.0451017 | -0.001237 | 0 | 1.663788 | 1 | 60 | 150 | no_ion
0 | 0.1260081 | 0.0454323 | -0.0012135 | 0 | 1.663788 | 1 | 60 | 150 | no_ion
0 | 0.1001603 | 0.0455566 | -0.0011193 | 0 | 1.663788 | 1 | 60 | 150 | no_ion
2 | 20015.62 | 0.0337788 | 0.0033034 | 0 | 1.665287 | 1 | 60 | 150 | no_ion
2 | 15890.62 | 0.0337827 | 0.0025006 | 0 | 1.665287 | 1 | 60 | 150 | no_ion
2 | 12609.38 | 0.0338202 | 0.0018373 | 0 | 1.665287 | 1 | 60 | 150 | no_ion
2 | 10078.13 | 0.0338699 | 0.0013156 | 0 | 1.665287 | 1 | 60 | 150 | no_ion
2 | 8015.625 | 0.0339449 | 0.0008676 | 0 | 1.665287 | 1 | 60 | 150 | no_ion
2 | 6328.125 | 0.0340444 | 0.0004727 | 0 | 1.665287 | 1 | 60 | 150 | no_ion
2 | 5015.625 | 0.0341306 | 0.0001651 | 0 | 1.665287 | 1 | 60 | 150 | no_ion
2 | 3984.375 | 0.0342414 | -8.635064e-05 | 0 | 1.665287 | 1 | 60 | 150 | no_ion
2 | 3170.956 | 0.0343922 | -0.0002982 | 0 | 1.665287 | 1 | 60 | 150 | no_ion
2 | 2527.573 | 0.0345112 | -0.0004688 | 0 | 1.665287 | 1 | 60 | 150 | no_ion
2 | 1976.103 | 0.0346534 | -0.0006264 | 0 | 1.665287 | 1 | 60 | 150 | no_ion
2 | 1577.524 | 0.0347742 | -0.0007659 | 0 | 1.665287 | 1 | 60 | 150 | no_ion
2 | 1265.625 | 0.0349161 | -0.0008903 | 0 | 1.665287 | 1 | 60 | 150 | no_ion
2 | 998.264 | 0.0350669 | -0.0010257 | 0 | 1.665287 | 1 | 60 | 150 | no_ion
2 | 796.875 | 0.0352071 | -0.0011485 | 0 | 1.665287 | 1 | 60 | 150 | no_ion
2 | 627.7902 | 0.0353826 | -0.0012972 | 0 | 1.665287 | 1 | 60 | 150 | no_ion
2 | 505.5147 | 0.0355815 | -0.0014428 | 0 | 1.665287 | 1 | 60 | 150 | no_ion
2 | 397.9953 | 0.035804 | -0.0016158 | 0 | 1.665287 | 1 | 60 | 150 | no_ion
2 | 315.5048 | 0.0360291 | -0.0017967 | 0 | 1.665287 | 1 | 60 | 150 | no_ion
2 | 252.4038 | 0.0362786 | -0.0019807 | 0 | 1.665287 | 1 | 60 | 150 | no_ion
2 | 198.6229 | 0.0365922 | -0.0021825 | 0 | 1.665287 | 1 | 60 | 150 | no_ion
2 | 158.3615 | 0.0369482 | -0.0023727 | 0 | 1.665287 | 1 | 60 | 150 | no_ion
2 | 125.558 | 0.0373874 | -0.0025454 | 0 | 1.665287 | 1 | 60 | 150 | no_ion
2 | 100.4464 | 0.037832 | -0.0026823 | 0 | 1.665287 | 1 | 60 | 150 | no_ion
2 | 79.00281 | 0.0383691 | -0.0027851 | 0 | 1.665287 | 1 | 60 | 150 | no_ion
2 | 63.3446 | 0.0388754 | -0.0028109 | 0 | 1.665287 | 1 | 60 | 150 | no_ion
2 | 50.22321 | 0.0394221 | -0.0027917 | 0 | 1.665287 | 1 | 60 | 150 | no_ion
2 | 38.42213 | 0.0399969 | -0.002665 | 0 | 1.665287 | 1 | 60 | 150 | no_ion
2 | 31.25 | 0.0403803 | -0.0025159 | 0 | 1.665287 | 1 | 60 | 150 | no_ion
2 | 24.93351 | 0.0408106 | -0.0023505 | 0 | 1.665287 | 1 | 60 | 150 | no_ion
2 | 19.86229 | 0.0411677 | -0.0021401 | 0 | 1.665287 | 1 | 60 | 150 | no_ion
2 | 15.625 | 0.0415098 | -0.0019318 | 0 | 1.665287 | 1 | 60 | 150 | no_ion
2 | 12.40079 | 0.0416918 | -0.0017526 | 0 | 1.665287 | 1 | 60 | 150 | no_ion
2 | 9.93114 | 0.0419414 | -0.0016157 | 0 | 1.665287 | 1 | 60 | 150 | no_ion
2 | 7.944915 | 0.0421329 | -0.0014921 | 0 | 1.665287 | 1 | 60 | 150 | no_ion
2 | 6.317385 | 0.0422431 | -0.0014123 | 0 | 1.665287 | 1 | 60 | 150 | no_ion
2 | 5.008013 | 0.0423648 | -0.0013604 | 0 | 1.665287 | 1 | 60 | 150 | no_ion
2 | 3.945707 | 0.0425552 | -0.0013274 | 0 | 1.665287 | 1 | 60 | 150 | no_ion
2 | 3.158693 | 0.0426368 | -0.0012455 | 0 | 1.665287 | 1 | 60 | 150 | no_ion
2 | 2.504006 | 0.0429137 | -0.0012495 | 0 | 1.665287 | 1 | 60 | 150 | no_ion
2 | 1.998082 | 0.0430118 | -0.0012997 | 0 | 1.665287 | 1 | 60 | 150 | no_ion
2 | 1.584686 | 0.0432001 | -0.0012626 | 0 | 1.665287 | 1 | 60 | 150 | no_ion
2 | 1.266892 | 0.0433643 | -0.0012383 | 0 | 1.665287 | 1 | 60 | 150 | no_ion
2 | 0.999041 | 0.0435656 | -0.0012012 | 0 | 1.665287 | 1 | 60 | 150 | no_ion
2 | 0.7923428 | 0.043862 | -0.0013936 | 0 | 1.665287 | 1 | 60 | 150 | no_ion
2 | 0.6334459 | 0.0439404 | -0.0014134 | 0 | 1.665287 | 1 | 60 | 150 | no_ion
2 | 0.5040323 | 0.0441017 | -0.001313 | 0 | 1.665287 | 1 | 60 | 150 | no_ion
2 | 0.400641 | 0.0443006 | -0.0013684 | 0 | 1.665287 | 1 | 60 | 150 | no_ion
2 | 0.316723 | 0.0447483 | -0.0014546 | 0 | 1.665287 | 1 | 60 | 150 | no_ion
2 | 0.2520161 | 0.0449636 | -0.001483 | 0 | 1.665287 | 1 | 60 | 150 | no_ion
2 | 0.2003205 | 0.0449628 | -0.0014349 | 0 | 1.665287 | 1 | 60 | 150 | no_ion
2 | 0.1588983 | 0.0453352 | -0.0012515 | 0 | 1.665287 | 1 | 60 | 150 | no_ion
2 | 0.1260081 | 0.0455254 | -0.0012189 | 0 | 1.665287 | 1 | 60 | 150 | no_ion
2 | 0.1001603 | 0.0456449 | -0.0011226 | 0 | 1.665287 | 1 | 60 | 150 | no_ion
4 | 20015.62 | 0.0337482 | 0.0033081 | 0 | 1.6655446 | 1 | 60 | 150 | no_ion
4 | 15890.62 | 0.033754 | 0.0025 | 0 | 1.6655446 | 1 | 60 | 150 | no_ion
4 | 12609.38 | 0.0338094 | 0.0018416 | 0 | 1.6655446 | 1 | 60 | 150 | no_ion
4 | 10078.13 | 0.0338448 | 0.0013102 | 0 | 1.6655446 | 1 | 60 | 150 | no_ion
4 | 8015.625 | 0.0339232 | 0.0008725 | 0 | 1.6655446 | 1 | 60 | 150 | no_ion
4 | 6328.125 | 0.0340107 | 0.0004801 | 0 | 1.6655446 | 1 | 60 | 150 | no_ion
4 | 5015.625 | 0.0341163 | 0.0001742 | 0 | 1.6655446 | 1 | 60 | 150 | no_ion
4 | 3984.375 | 0.0342443 | -8.015299e-05 | 0 | 1.6655446 | 1 | 60 | 150 | no_ion
4 | 3170.956 | 0.0343693 | -0.0003015 | 0 | 1.6655446 | 1 | 60 | 150 | no_ion
4 | 2527.573 | 0.0344847 | -0.0004648 | 0 | 1.6655446 | 1 | 60 | 150 | no_ion
4 | 1976.103 | 0.0346402 | -0.0006365 | 0 | 1.6655446 | 1 | 60 | 150 | no_ion
4 | 1577.524 | 0.0347808 | -0.0007588 | 0 | 1.6655446 | 1 | 60 | 150 | no_ion
4 | 1265.625 | 0.0349154 | -0.0008958 | 0 | 1.6655446 | 1 | 60 | 150 | no_ion
4 | 998.264 | 0.0350705 | -0.0010301 | 0 | 1.6655446 | 1 | 60 | 150 | no_ion
4 | 796.875 | 0.035178 | -0.0011458 | 0 | 1.6655446 | 1 | 60 | 150 | no_ion
4 | 627.7902 | 0.0353799 | -0.0012935 | 0 | 1.6655446 | 1 | 60 | 150 | no_ion
4 | 505.5147 | 0.0355345 | -0.0014439 | 0 | 1.6655446 | 1 | 60 | 150 | no_ion
4 | 397.9953 | 0.0357454 | -0.0016153 | 0 | 1.6655446 | 1 | 60 | 150 | no_ion
4 | 315.5048 | 0.0360214 | -0.0017964 | 0 | 1.6655446 | 1 | 60 | 150 | no_ion
4 | 252.4038 | 0.0362864 | -0.0019827 | 0 | 1.6655446 | 1 | 60 | 150 | no_ion
4 | 198.6229 | 0.0366142 | -0.0021859 | 0 | 1.6655446 | 1 | 60 | 150 | no_ion
4 | 158.3615 | 0.0369423 | -0.002374 | 0 | 1.6655446 | 1 | 60 | 150 | no_ion
4 | 125.558 | 0.0373538 | -0.0025556 | 0 | 1.6655446 | 1 | 60 | 150 | no_ion
4 | 100.4464 | 0.0378233 | -0.0026889 | 0 | 1.6655446 | 1 | 60 | 150 | no_ion
4 | 79.00281 | 0.038353 | -0.0027895 | 0 | 1.6655446 | 1 | 60 | 150 | no_ion
4 | 63.3446 | 0.038861 | -0.0028223 | 0 | 1.6655446 | 1 | 60 | 150 | no_ion
4 | 50.22321 | 0.0394082 | -0.0027794 | 0 | 1.6655446 | 1 | 60 | 150 | no_ion
4 | 38.42213 | 0.0399738 | -0.0026664 | 0 | 1.6655446 | 1 | 60 | 150 | no_ion
4 | 31.25 | 0.0404072 | -0.0025188 | 0 | 1.6655446 | 1 | 60 | 150 | no_ion
4 | 24.93351 | 0.040763 | -0.0023371 | 0 | 1.6655446 | 1 | 60 | 150 | no_ion
4 | 19.86229 | 0.0411729 | -0.0021614 | 0 | 1.6655446 | 1 | 60 | 150 | no_ion
4 | 15.625 | 0.0414544 | -0.0019474 | 0 | 1.6655446 | 1 | 60 | 150 | no_ion
4 | 12.40079 | 0.0416355 | -0.0017893 | 0 | 1.6655446 | 1 | 60 | 150 | no_ion
4 | 9.93114 | 0.0419168 | -0.0016456 | 0 | 1.6655446 | 1 | 60 | 150 | no_ion
4 | 7.944915 | 0.0420546 | -0.0015214 | 0 | 1.6655446 | 1 | 60 | 150 | no_ion
4 | 6.317385 | 0.0422415 | -0.001439 | 0 | 1.6655446 | 1 | 60 | 150 | no_ion
4 | 5.008013 | 0.0424263 | -0.0013788 | 0 | 1.6655446 | 1 | 60 | 150 | no_ion
4 | 3.945707 | 0.04256 | -0.0013417 | 0 | 1.6655446 | 1 | 60 | 150 | no_ion
4 | 3.158693 | 0.0426819 | -0.0013252 | 0 | 1.6655446 | 1 | 60 | 150 | no_ion
4 | 2.504006 | 0.0428849 | -0.0013083 | 0 | 1.6655446 | 1 | 60 | 150 | no_ion
4 | 1.998082 | 0.0430702 | -0.0013219 | 0 | 1.6655446 | 1 | 60 | 150 | no_ion
4 | 1.584686 | 0.0432008 | -0.0013254 | 0 | 1.6655446 | 1 | 60 | 150 | no_ion
4 | 1.266892 | 0.0433197 | -0.0012778 | 0 | 1.6655446 | 1 | 60 | 150 | no_ion
4 | 0.999041 | 0.0435617 | -0.0014228 | 0 | 1.6655446 | 1 | 60 | 150 | no_ion
4 | 0.7923428 | 0.0438096 | -0.0015113 | 0 | 1.6655446 | 1 | 60 | 150 | no_ion
4 | 0.6334459 | 0.0441296 | -0.0014 | 0 | 1.6655446 | 1 | 60 | 150 | no_ion
4 | 0.5040323 | 0.0442258 | -0.0013666 | 0 | 1.6655446 | 1 | 60 | 150 | no_ion
4 | 0.400641 | 0.0444109 | -0.0013845 | 0 | 1.6655446 | 1 | 60 | 150 | no_ion
4 | 0.316723 | 0.0446962 | -0.0014344 | 0 | 1.6655446 | 1 | 60 | 150 | no_ion
4 | 0.2520161 | 0.0448528 | -0.0014309 | 0 | 1.6655446 | 1 | 60 | 150 | no_ion
4 | 0.2003205 | 0.0449957 | -0.0013689 | 0 | 1.6655446 | 1 | 60 | 150 | no_ion
4 | 0.1588983 | 0.0453315 | -0.0013204 | 0 | 1.6655446 | 1 | 60 | 150 | no_ion
4 | 0.1260081 | 0.0456526 | -0.0011557 | 0 | 1.6655446 | 1 | 60 | 150 | no_ion
4 | 0.1001603 | 0.0457729 | -0.0010268 | 0 | 1.6655446 | 1 | 60 | 150 | no_ion
6 | 20015.62 | 0.0338432 | 0.0033018 | 0 | 1.665929 | 1 | 60 | 150 | no_ion
6 | 15890.62 | 0.0338385 | 0.0024995 | 0 | 1.665929 | 1 | 60 | 150 | no_ion
6 | 12609.38 | 0.0338853 | 0.0018386 | 0 | 1.665929 | 1 | 60 | 150 | no_ion
6 | 10078.13 | 0.0339104 | 0.0013095 | 0 | 1.665929 | 1 | 60 | 150 | no_ion
6 | 8015.625 | 0.0340067 | 0.0008612 | 0 | 1.665929 | 1 | 60 | 150 | no_ion
6 | 6328.125 | 0.0340908 | 0.0004764 | 0 | 1.665929 | 1 | 60 | 150 | no_ion
6 | 5015.625 | 0.034206 | 0.000169 | 0 | 1.665929 | 1 | 60 | 150 | no_ion
6 | 3984.375 | 0.0343109 | -8.426642e-05 | 0 | 1.665929 | 1 | 60 | 150 | no_ion
6 | 3170.956 | 0.034436 | -0.0002947 | 0 | 1.665929 | 1 | 60 | 150 | no_ion
6 | 2527.573 | 0.0345745 | -0.0004716 | 0 | 1.665929 | 1 | 60 | 150 | no_ion
6 | 1976.103 | 0.0347069 | -0.0006306 | 0 | 1.665929 | 1 | 60 | 150 | no_ion
6 | 1577.524 | 0.0348367 | -0.000761 | 0 | 1.665929 | 1 | 60 | 150 | no_ion
6 | 1265.625 | 0.0349626 | -0.0008919 | 0 | 1.665929 | 1 | 60 | 150 | no_ion
6 | 998.264 | 0.0351146 | -0.0010212 | 0 | 1.665929 | 1 | 60 | 150 | no_ion
6 | 796.875 | 0.0352518 | -0.0011628 | 0 | 1.665929 | 1 | 60 | 150 | no_ion
6 | 627.7902 | 0.0354526 | -0.0012977 | 0 | 1.665929 | 1 | 60 | 150 | no_ion
6 | 505.5147 | 0.0356058 | -0.0014485 | 0 | 1.665929 | 1 | 60 | 150 | no_ion
6 | 397.9953 | 0.0358492 | -0.0016205 | 0 | 1.665929 | 1 | 60 | 150 | no_ion
6 | 315.5048 | 0.0360636 | -0.0018016 | 0 | 1.665929 | 1 | 60 | 150 | no_ion
6 | 252.4038 | 0.0363393 | -0.0019883 | 0 | 1.665929 | 1 | 60 | 150 | no_ion
6 | 198.6229 | 0.0366712 | -0.0021925 | 0 | 1.665929 | 1 | 60 | 150 | no_ion
6 | 158.3615 | 0.0370218 | -0.0023813 | 0 | 1.665929 | 1 | 60 | 150 | no_ion
6 | 125.558 | 0.0374388 | -0.0025566 | 0 | 1.665929 | 1 | 60 | 150 | no_ion
6 | 100.4464 | 0.0379029 | -0.0026999 | 0 | 1.665929 | 1 | 60 | 150 | no_ion
6 | 79.00281 | 0.0384247 | -0.0028002 | 0 | 1.665929 | 1 | 60 | 150 | no_ion
6 | 63.3446 | 0.0389385 | -0.0028361 | 0 | 1.665929 | 1 | 60 | 150 | no_ion
6 | 50.22321 | 0.0394719 | -0.0027879 | 0 | 1.665929 | 1 | 60 | 150 | no_ion
6 | 38.42213 | 0.0400715 | -0.0026679 | 0 | 1.665929 | 1 | 60 | 150 | no_ion
6 | 31.25 | 0.0404841 | -0.0025536 | 0 | 1.665929 | 1 | 60 | 150 | no_ion
6 | 24.93351 | 0.0408792 | -0.0023704 | 0 | 1.665929 | 1 | 60 | 150 | no_ion
6 | 19.86229 | 0.0412418 | -0.0021715 | 0 | 1.665929 | 1 | 60 | 150 | no_ion
6 | 15.625 | 0.0415809 | -0.0019711 | 0 | 1.665929 | 1 | 60 | 150 | no_ion
6 | 12.40079 | 0.0418238 | -0.0017914 | 0 | 1.665929 | 1 | 60 | 150 | no_ion
6 | 9.93114 | 0.0420678 | -0.0016566 | 0 | 1.665929 | 1 | 60 | 150 | no_ion
6 | 7.944915 | 0.0421704 | -0.0015127 | 0 | 1.665929 | 1 | 60 | 150 | no_ion
6 | 6.317385 | 0.0423574 | -0.0014603 | 0 | 1.665929 | 1 | 60 | 150 | no_ion
6 | 5.008013 | 0.0424076 | -0.0014031 | 0 | 1.665929 | 1 | 60 | 150 | no_ion
6 | 3.945707 | 0.0426628 | -0.0013295 | 0 | 1.665929 | 1 | 60 | 150 | no_ion
6 | 3.158693 | 0.042868 | -0.0013059 | 0 | 1.665929 | 1 | 60 | 150 | no_ion
6 | 2.504006 | 0.0430291 | -0.0013564 | 0 | 1.665929 | 1 | 60 | 150 | no_ion
6 | 1.998082 | 0.0432657 | -0.0012643 | 0 | 1.665929 | 1 | 60 | 150 | no_ion
6 | 1.584686 | 0.0432442 | -0.0011839 | 0 | 1.665929 | 1 | 60 | 150 | no_ion
6 | 1.266892 | 0.0435354 | -0.0012872 | 0 | 1.665929 | 1 | 60 | 150 | no_ion
6 | 0.999041 | 0.0437364 | -0.0014471 | 0 | 1.665929 | 1 | 60 | 150 | no_ion
6 | 0.7923428 | 0.0438559 | -0.0012876 | 0 | 1.665929 | 1 | 60 | 150 | no_ion
6 | 0.6334459 | 0.0442074 | -0.0013966 | 0 | 1.665929 | 1 | 60 | 150 | no_ion
6 | 0.5040323 | 0.0444383 | -0.0014004 | 0 | 1.665929 | 1 | 60 | 150 | no_ion
6 | 0.400641 | 0.044638 | -0.0014525 | 0 | 1.665929 | 1 | 60 | 150 | no_ion
6 | 0.316723 | 0.0447353 | -0.0013628 | 0 | 1.665929 | 1 | 60 | 150 | no_ion
6 | 0.2520161 | 0.0448162 | -0.001437 | 0 | 1.665929 | 1 | 60 | 150 | no_ion
6 | 0.2003205 | 0.0452763 | -0.001445 | 0 | 1.665929 | 1 | 60 | 150 | no_ion
6 | 0.1588983 | 0.0454602 | -0.0011605 | 0 | 1.665929 | 1 | 60 | 150 | no_ion
6 | 0.1260081 | 0.0456373 | -0.0012255 | 0 | 1.665929 | 1 | 60 | 150 | no_ion
6 | 0.1001603 | 0.0459273 | -0.0010872 | 0 | 1.665929 | 1 | 60 | 150 | no_ion