## Sheet1
Time(h) | Freq | Zreal | Zimag | ppm | mean_voltage | current | temperature | flow | Label
0 | 20015.62 | 0.0433581 | 0.0039112 | 0 | 1.783777 | 1 | 60 | 150 | no_ion
0 | 15890.62 | 0.0435181 | 0.0027752 | 0 | 1.783777 | 1 | 60 | 150 | no_ion
0 | 12609.38 | 0.0437042 | 0.0018403 | 0 | 1.783777 | 1 | 60 | 150 | no_ion
0 | 10078.13 | 0.0439409 | 0.0010971 | 0 | 1.783777 | 1 | 60 | 150 | no_ion
0 | 8015.625 | 0.044167 | 0.0004739 | 0 | 1.783777 | 1 | 60 | 150 | no_ion
0 | 6328.125 | 0.0444045 | -7.747024e-05 | 0 | 1.783777 | 1 | 60 | 150 | no_ion
0 | 5015.625 | 0.0447008 | -0.0005381 | 0 | 1.783777 | 1 | 60 | 150 | no_ion
0 | 3984.375 | 0.0449522 | -0.0009049 | 0 | 1.783777 | 1 | 60 | 150 | no_ion
0 | 3170.956 | 0.0452128 | -0.0012297 | 0 | 1.783777 | 1 | 60 | 150 | no_ion
0 | 2527.573 | 0.0455283 | -0.001519 | 0 | 1.783777 | 1 | 60 | 150 | no_ion
0 | 1976.103 | 0.045825 | -0.0018158 | 0 | 1.783777 | 1 | 60 | 150 | no_ion
0 | 1577.524 | 0.0461209 | -0.0020753 | 0 | 1.783777 | 1 | 60 | 150 | no_ion
0 | 1265.625 | 0.0464427 | -0.0023495 | 0 | 1.783777 | 1 | 60 | 150 | no_ion
0 | 998.264 | 0.0468008 | -0.0026586 | 0 | 1.783777 | 1 | 60 | 150 | no_ion
0 | 796.875 | 0.0471484 | -0.0029648 | 0 | 1.783777 | 1 | 60 | 150 | no_ion
0 | 627.7902 | 0.0476179 | -0.0033568 | 0 | 1.783777 | 1 | 60 | 150 | no_ion
0 | 505.5147 | 0.0480777 | -0.0037292 | 0 | 1.783777 | 1 | 60 | 150 | no_ion
0 | 397.9953 | 0.0486515 | -0.004173 | 0 | 1.783777 | 1 | 60 | 150 | no_ion
0 | 315.5048 | 0.0492911 | -0.0046285 | 0 | 1.783777 | 1 | 60 | 150 | no_ion
0 | 252.4038 | 0.0500062 | -0.0050759 | 0 | 1.783777 | 1 | 60 | 150 | no_ion
0 | 198.6229 | 0.0508602 | -0.0055524 | 0 | 1.783777 | 1 | 60 | 150 | no_ion
0 | 158.3615 | 0.0517478 | -0.0059765 | 0 | 1.783777 | 1 | 60 | 150 | no_ion
0 | 125.558 | 0.0526672 | -0.0063444 | 0 | 1.783777 | 1 | 60 | 150 | no_ion
0 | 100.4464 | 0.0537206 | -0.0067122 | 0 | 1.783777 | 1 | 60 | 150 | no_ion
0 | 79.00281 | 0.0548667 | -0.0070229 | 0 | 1.783777 | 1 | 60 | 150 | no_ion
0 | 63.3446 | 0.0559834 | -0.0072949 | 0 | 1.783777 | 1 | 60 | 150 | no_ion
0 | 50.22321 | 0.0571021 | -0.0075107 | 0 | 1.783777 | 1 | 60 | 150 | no_ion
0 | 38.42213 | 0.0584809 | -0.0077968 | 0 | 1.783777 | 1 | 60 | 150 | no_ion
0 | 31.25 | 0.0596138 | -0.0080569 | 0 | 1.783777 | 1 | 60 | 150 | no_ion
0 | 24.93351 | 0.0606961 | -0.0082502 | 0 | 1.783777 | 1 | 60 | 150 | no_ion
0 | 19.86229 | 0.0623886 | -0.0086353 | 0 | 1.783777 | 1 | 60 | 150 | no_ion
0 | 15.625 | 0.0637151 | -0.0089294 | 0 | 1.783777 | 1 | 60 | 150 | no_ion
0 | 12.40079 | 0.065107 | -0.0092344 | 0 | 1.783777 | 1 | 60 | 150 | no_ion
0 | 9.93114 | 0.0661988 | -0.0095436 | 0 | 1.783777 | 1 | 60 | 150 | no_ion
0 | 7.944915 | 0.0676823 | -0.0098601 | 0 | 1.783777 | 1 | 60 | 150 | no_ion
0 | 6.317385 | 0.0690462 | -0.0102416 | 0 | 1.783777 | 1 | 60 | 150 | no_ion
0 | 5.008013 | 0.0706129 | -0.0105914 | 0 | 1.783777 | 1 | 60 | 150 | no_ion
0 | 3.945707 | 0.0723355 | -0.0110346 | 0 | 1.783777 | 1 | 60 | 150 | no_ion
0 | 3.158693 | 0.0740074 | -0.0113742 | 0 | 1.783777 | 1 | 60 | 150 | no_ion
0 | 2.504006 | 0.0759036 | -0.0118577 | 0 | 1.783777 | 1 | 60 | 150 | no_ion
0 | 1.998082 | 0.0778402 | -0.0121365 | 0 | 1.783777 | 1 | 60 | 150 | no_ion
0 | 1.584686 | 0.0797925 | -0.01248 | 0 | 1.783777 | 1 | 60 | 150 | no_ion
0 | 1.266892 | 0.0818534 | -0.0127337 | 0 | 1.783777 | 1 | 60 | 150 | no_ion
0 | 0.999041 | 0.0841696 | -0.0130117 | 0 | 1.783777 | 1 | 60 | 150 | no_ion
0 | 0.7923428 | 0.0865037 | -0.0132284 | 0 | 1.783777 | 1 | 60 | 150 | no_ion
0 | 0.6334459 | 0.0887442 | -0.013202 | 0 | 1.783777 | 1 | 60 | 150 | no_ion
0 | 0.5040323 | 0.0911829 | -0.0132604 | 0 | 1.783777 | 1 | 60 | 150 | no_ion
0 | 0.400641 | 0.0935308 | -0.0129626 | 0 | 1.783777 | 1 | 60 | 150 | no_ion
0 | 0.316723 | 0.0958662 | -0.0126254 | 0 | 1.783777 | 1 | 60 | 150 | no_ion
0 | 0.2520161 | 0.0981833 | -0.0120697 | 0 | 1.783777 | 1 | 60 | 150 | no_ion
0 | 0.2003205 | 0.1004969 | -0.0116769 | 0 | 1.783777 | 1 | 60 | 150 | no_ion
0 | 0.1588983 | 0.1027578 | -0.0109554 | 0 | 1.783777 | 1 | 60 | 150 | no_ion
0 | 0.1260081 | 0.1049936 | -0.0098505 | 0 | 1.783777 | 1 | 60 | 150 | no_ion
0 | 0.1001603 | 0.1066424 | -0.008933 | 0 | 1.783777 | 1 | 60 | 150 | no_ion
0 | 0.0794492 | 0.1082834 | -0.007949 | 0 | 1.783777 | 1 | 60 | 150 | no_ion
0 | 0.0631739 | 0.1096286 | -0.0067551 | 0 | 1.783777 | 1 | 60 | 150 | no_ion
0 | 0.0501337 | 0.1107264 | -0.0057315 | 0 | 1.783777 | 1 | 60 | 150 | no_ion
0 | 0.0398258 | 0.1117221 | -0.0048403 | 0 | 1.783777 | 1 | 60 | 150 | no_ion
0 | 0.0316296 | 0.1126065 | -0.004222 | 0 | 1.783777 | 1 | 60 | 150 | no_ion
0 | 0.0251206 | 0.11366 | -0.0032502 | 0 | 1.783777 | 1 | 60 | 150 | no_ion
0 | 0.0199553 | 0.1139328 | -0.0027185 | 0 | 1.783777 | 1 | 60 | 150 | no_ion
0 | 0.0158522 | 0.1146034 | -0.0021374 | 0 | 1.783777 | 1 | 60 | 150 | no_ion
0 | 0.0125907 | 0.1155277 | -0.0016671 | 0 | 1.783777 | 1 | 60 | 150 | no_ion
0 | 0.0100011 | 0.1163344 | -0.0012554 | 0 | 1.783777 | 1 | 60 | 150 | no_ion
2 | 20015.62 | 0.0438776 | 0.0037799 | 0 | 1.794901 | 1 | 60 | 150 | no_ion
2 | 15890.62 | 0.0440389 | 0.0026463 | 0 | 1.794901 | 1 | 60 | 150 | no_ion
2 | 12609.38 | 0.044277 | 0.0016992 | 0 | 1.794901 | 1 | 60 | 150 | no_ion
2 | 10078.13 | 0.0445024 | 0.0009572 | 0 | 1.794901 | 1 | 60 | 150 | no_ion
2 | 8015.625 | 0.0447401 | 0.0003159 | 0 | 1.794901 | 1 | 60 | 150 | no_ion
2 | 6328.125 | 0.045007 | -0.0002338 | 0 | 1.794901 | 1 | 60 | 150 | no_ion
2 | 5015.625 | 0.04532 | -0.0007007 | 0 | 1.794901 | 1 | 60 | 150 | no_ion
2 | 3984.375 | 0.0455734 | -0.0010862 | 0 | 1.794901 | 1 | 60 | 150 | no_ion
2 | 3170.956 | 0.0459175 | -0.0014343 | 0 | 1.794901 | 1 | 60 | 150 | no_ion
2 | 2527.573 | 0.0462498 | -0.001757 | 0 | 1.794901 | 1 | 60 | 150 | no_ion
2 | 1976.103 | 0.0466214 | -0.0020667 | 0 | 1.794901 | 1 | 60 | 150 | no_ion
2 | 1577.524 | 0.0469488 | -0.0023696 | 0 | 1.794901 | 1 | 60 | 150 | no_ion
2 | 1265.625 | 0.0472569 | -0.0026553 | 0 | 1.794901 | 1 | 60 | 150 | no_ion
2 | 998.264 | 0.0476845 | -0.0030073 | 0 | 1.794901 | 1 | 60 | 150 | no_ion
2 | 796.875 | 0.0480901 | -0.0033765 | 0 | 1.794901 | 1 | 60 | 150 | no_ion
2 | 627.7902 | 0.048609 | -0.0038103 | 0 | 1.794901 | 1 | 60 | 150 | no_ion
2 | 505.5147 | 0.0491194 | -0.0042488 | 0 | 1.794901 | 1 | 60 | 150 | no_ion
2 | 397.9953 | 0.0497745 | -0.0047606 | 0 | 1.794901 | 1 | 60 | 150 | no_ion
2 | 315.5048 | 0.0505369 | -0.0053099 | 0 | 1.794901 | 1 | 60 | 150 | no_ion
2 | 252.4038 | 0.0513076 | -0.005831 | 0 | 1.794901 | 1 | 60 | 150 | no_ion
2 | 198.6229 | 0.052235 | -0.0063722 | 0 | 1.794901 | 1 | 60 | 150 | no_ion
2 | 158.3615 | 0.0532895 | -0.0068897 | 0 | 1.794901 | 1 | 60 | 150 | no_ion
2 | 125.558 | 0.0544273 | -0.0073701 | 0 | 1.794901 | 1 | 60 | 150 | no_ion
2 | 100.4464 | 0.055637 | -0.0078271 | 0 | 1.794901 | 1 | 60 | 150 | no_ion
2 | 79.00281 | 0.0569028 | -0.0082155 | 0 | 1.794901 | 1 | 60 | 150 | no_ion
2 | 63.3446 | 0.0581823 | -0.0085673 | 0 | 1.794901 | 1 | 60 | 150 | no_ion
2 | 50.22321 | 0.0595361 | -0.0089088 | 0 | 1.794901 | 1 | 60 | 150 | no_ion
2 | 38.42213 | 0.0611322 | -0.0092913 | 0 | 1.794901 | 1 | 60 | 150 | no_ion
2 | 31.25 | 0.0624673 | -0.0096206 | 0 | 1.794901 | 1 | 60 | 150 | no_ion
2 | 24.93351 | 0.0638616 | -0.0099205 | 0 | 1.794901 | 1 | 60 | 150 | no_ion
2 | 19.86229 | 0.0657299 | -0.0103919 | 0 | 1.794901 | 1 | 60 | 150 | no_ion
2 | 15.625 | 0.0673909 | -0.0107975 | 0 | 1.794901 | 1 | 60 | 150 | no_ion
2 | 12.40079 | 0.0690373 | -0.0112054 | 0 | 1.794901 | 1 | 60 | 150 | no_ion
2 | 9.93114 | 0.0706551 | -0.0116042 | 0 | 1.794901 | 1 | 60 | 150 | no_ion
2 | 7.944915 | 0.0722733 | -0.0120383 | 0 | 1.794901 | 1 | 60 | 150 | no_ion
2 | 6.317385 | 0.0741235 | -0.0124884 | 0 | 1.794901 | 1 | 60 | 150 | no_ion
2 | 5.008013 | 0.0761464 | -0.0129894 | 0 | 1.794901 | 1 | 60 | 150 | no_ion
2 | 3.945707 | 0.0779828 | -0.0133613 | 0 | 1.794901 | 1 | 60 | 150 | no_ion
2 | 3.158693 | 0.0803246 | -0.0139344 | 0 | 1.794901 | 1 | 60 | 150 | no_ion
2 | 2.504006 | 0.0823378 | -0.014264 | 0 | 1.794901 | 1 | 60 | 150 | no_ion
2 | 1.998082 | 0.0848041 | -0.0146572 | 0 | 1.794901 | 1 | 60 | 150 | no_ion
2 | 1.584686 | 0.0872374 | -0.0150176 | 0 | 1.794901 | 1 | 60 | 150 | no_ion
2 | 1.266892 | 0.0895399 | -0.0152893 | 0 | 1.794901 | 1 | 60 | 150 | no_ion
2 | 0.999041 | 0.0923295 | -0.0155754 | 0 | 1.794901 | 1 | 60 | 150 | no_ion
2 | 0.7923428 | 0.0951403 | -0.0157307 | 0 | 1.794901 | 1 | 60 | 150 | no_ion
2 | 0.6334459 | 0.0975408 | -0.0157324 | 0 | 1.794901 | 1 | 60 | 150 | no_ion
2 | 0.5040323 | 0.1004273 | -0.0153598 | 0 | 1.794901 | 1 | 60 | 150 | no_ion
2 | 0.400641 | 0.1032328 | -0.0152743 | 0 | 1.794901 | 1 | 60 | 150 | no_ion
2 | 0.316723 | 0.1054801 | -0.0144444 | 0 | 1.794901 | 1 | 60 | 150 | no_ion
2 | 0.2520161 | 0.1085627 | -0.0141251 | 0 | 1.794901 | 1 | 60 | 150 | no_ion
2 | 0.2003205 | 0.1110978 | -0.0132038 | 0 | 1.794901 | 1 | 60 | 150 | no_ion
2 | 0.1588983 | 0.1126939 | -0.0123016 | 0 | 1.794901 | 1 | 60 | 150 | no_ion
2 | 0.1260081 | 0.1147709 | -0.0110049 | 0 | 1.794901 | 1 | 60 | 150 | no_ion
2 | 0.1001603 | 0.1167464 | -0.009759 | 0 | 1.794901 | 1 | 60 | 150 | no_ion
2 | 0.0794492 | 0.1181819 | -0.0086192 | 0 | 1.794901 | 1 | 60 | 150 | no_ion
2 | 0.0631739 | 0.1192289 | -0.007223 | 0 | 1.794901 | 1 | 60 | 150 | no_ion
2 | 0.0501337 | 0.1201535 | -0.0059709 | 0 | 1.794901 | 1 | 60 | 150 | no_ion
2 | 0.0398258 | 0.120626 | -0.004787 | 0 | 1.794901 | 1 | 60 | 150 | no_ion
2 | 0.0316296 | 0.1212525 | -0.0039954 | 0 | 1.794901 | 1 | 60 | 150 | no_ion
2 | 0.0251206 | 0.1219692 | -0.0031391 | 0 | 1.794901 | 1 | 60 | 150 | no_ion
2 | 0.0199553 | 0.1225703 | -0.0023585 | 0 | 1.794901 | 1 | 60 | 150 | no_ion
2 | 0.0158522 | 0.1230675 | -0.0017787 | 0 | 1.794901 | 1 | 60 | 150 | no_ion
2 | 0.0125907 | 0.1231272 | -0.0013889 | 0 | 1.794901 | 1 | 60 | 150 | no_ion
2 | 0.0100011 | 0.1235967 | -0.0008123 | 0 | 1.794901 | 1 | 60 | 150 | no_ion
4 | 20015.62 | 0.0443151 | 0.003671 | 0 | 1.803611 | 1 | 60 | 150 | no_ion
4 | 15890.62 | 0.044529 | 0.0025353 | 0 | 1.803611 | 1 | 60 | 150 | no_ion
4 | 12609.38 | 0.0447509 | 0.001596 | 0 | 1.803611 | 1 | 60 | 150 | no_ion
4 | 10078.13 | 0.0449926 | 0.0008391 | 0 | 1.803611 | 1 | 60 | 150 | no_ion
4 | 8015.625 | 0.0452612 | 0.0001922 | 0 | 1.803611 | 1 | 60 | 150 | no_ion
4 | 6328.125 | 0.0455334 | -0.0003704 | 0 | 1.803611 | 1 | 60 | 150 | no_ion
4 | 5015.625 | 0.0458932 | -0.0008386 | 0 | 1.803611 | 1 | 60 | 150 | no_ion
4 | 3984.375 | 0.0461979 | -0.0012431 | 0 | 1.803611 | 1 | 60 | 150 | no_ion
4 | 3170.956 | 0.0465143 | -0.0015979 | 0 | 1.803611 | 1 | 60 | 150 | no_ion
4 | 2527.573 | 0.0468556 | -0.0019319 | 0 | 1.803611 | 1 | 60 | 150 | no_ion
4 | 1976.103 | 0.0472375 | -0.0022682 | 0 | 1.803611 | 1 | 60 | 150 | no_ion
4 | 1577.524 | 0.0475946 | -0.0025677 | 0 | 1.803611 | 1 | 60 | 150 | no_ion
4 | 1265.625 | 0.0479933 | -0.0029062 | 0 | 1.803611 | 1 | 60 | 150 | no_ion
4 | 998.264 | 0.0484069 | -0.0032999 | 0 | 1.803611 | 1 | 60 | 150 | no_ion
4 | 796.875 | 0.0488964 | -0.003708 | 0 | 1.803611 | 1 | 60 | 150 | no_ion
4 | 627.7902 | 0.0494224 | -0.0041736 | 0 | 1.803611 | 1 | 60 | 150 | no_ion
4 | 505.5147 | 0.0499876 | -0.0046442 | 0 | 1.803611 | 1 | 60 | 150 | no_ion
4 | 397.9953 | 0.0506688 | -0.0051926 | 0 | 1.803611 | 1 | 60 | 150 | no_ion
4 | 315.5048 | 0.0515141 | -0.0057928 | 0 | 1.803611 | 1 | 60 | 150 | no_ion
4 | 252.4038 | 0.0523868 | -0.0063711 | 0 | 1.803611 | 1 | 60 | 150 | no_ion
4 | 198.6229 | 0.0533853 | -0.006965 | 0 | 1.803611 | 1 | 60 | 150 | no_ion
4 | 158.3615 | 0.0545229 | -0.0075369 | 0 | 1.803611 | 1 | 60 | 150 | no_ion
4 | 125.558 | 0.0557437 | -0.0080887 | 0 | 1.803611 | 1 | 60 | 150 | no_ion
4 | 100.4464 | 0.0570284 | -0.008585 | 0 | 1.803611 | 1 | 60 | 150 | no_ion
4 | 79.00281 | 0.0585561 | -0.0090896 | 0 | 1.803611 | 1 | 60 | 150 | no_ion
4 | 63.3446 | 0.0599432 | -0.0095159 | 0 | 1.803611 | 1 | 60 | 150 | no_ion
4 | 50.22321 | 0.0615243 | -0.0099289 | 0 | 1.803611 | 1 | 60 | 150 | no_ion
4 | 38.42213 | 0.06336 | -0.0104398 | 0 | 1.803611 | 1 | 60 | 150 | no_ion
4 | 31.25 | 0.0646487 | -0.0107067 | 0 | 1.803611 | 1 | 60 | 150 | no_ion
4 | 24.93351 | 0.0663019 | -0.0111595 | 0 | 1.803611 | 1 | 60 | 150 | no_ion
4 | 19.86229 | 0.0685959 | -0.0117383 | 0 | 1.803611 | 1 | 60 | 150 | no_ion
4 | 15.625 | 0.0703872 | -0.0121882 | 0 | 1.803611 | 1 | 60 | 150 | no_ion
4 | 12.40079 | 0.0721654 | -0.0126896 | 0 | 1.803611 | 1 | 60 | 150 | no_ion
4 | 9.93114 | 0.0740271 | -0.0131341 | 0 | 1.803611 | 1 | 60 | 150 | no_ion
4 | 7.944915 | 0.0761455 | -0.0136812 | 0 | 1.803611 | 1 | 60 | 150 | no_ion
4 | 6.317385 | 0.0779792 | -0.0141442 | 0 | 1.803611 | 1 | 60 | 150 | no_ion
4 | 5.008013 | 0.0800866 | -0.0146553 | 0 | 1.803611 | 1 | 60 | 150 | no_ion
4 | 3.945707 | 0.0824571 | -0.0151532 | 0 | 1.803611 | 1 | 60 | 150 | no_ion
4 | 3.158693 | 0.0847147 | -0.0156539 | 0 | 1.803611 | 1 | 60 | 150 | no_ion
4 | 2.504006 | 0.0872464 | -0.0159504 | 0 | 1.803611 | 1 | 60 | 150 | no_ion
4 | 1.998082 | 0.090078 | -0.0165229 | 0 | 1.803611 | 1 | 60 | 150 | no_ion
4 | 1.584686 | 0.0926045 | -0.016935 | 0 | 1.803611 | 1 | 60 | 150 | no_ion
4 | 1.266892 | 0.0953812 | -0.0169765 | 0 | 1.803611 | 1 | 60 | 150 | no_ion
4 | 0.999041 | 0.0983918 | -0.0172191 | 0 | 1.803611 | 1 | 60 | 150 | no_ion
4 | 0.7923428 | 0.1013728 | -0.0172041 | 0 | 1.803611 | 1 | 60 | 150 | no_ion
4 | 0.6334459 | 0.104253 | -0.0171545 | 0 | 1.803611 | 1 | 60 | 150 | no_ion
4 | 0.5040323 | 0.10699 | -0.0169081 | 0 | 1.803611 | 1 | 60 | 150 | no_ion
4 | 0.400641 | 0.109616 | -0.0163647 | 0 | 1.803611 | 1 | 60 | 150 | no_ion
4 | 0.316723 | 0.1122819 | -0.0158528 | 0 | 1.803611 | 1 | 60 | 150 | no_ion
4 | 0.2520161 | 0.1149692 | -0.0148627 | 0 | 1.803611 | 1 | 60 | 150 | no_ion
4 | 0.2003205 | 0.116975 | -0.0137414 | 0 | 1.803611 | 1 | 60 | 150 | no_ion
4 | 0.1588983 | 0.1190929 | -0.0126632 | 0 | 1.803611 | 1 | 60 | 150 | no_ion
4 | 0.1260081 | 0.1205899 | -0.0114375 | 0 | 1.803611 | 1 | 60 | 150 | no_ion
4 | 0.1001603 | 0.1225609 | -0.0099709 | 0 | 1.803611 | 1 | 60 | 150 | no_ion
4 | 0.0794492 | 0.1239 | -0.008555 | 0 | 1.803611 | 1 | 60 | 150 | no_ion
4 | 0.0631739 | 0.1249524 | -0.0070326 | 0 | 1.803611 | 1 | 60 | 150 | no_ion
4 | 0.0501337 | 0.1254623 | -0.0057622 | 0 | 1.803611 | 1 | 60 | 150 | no_ion
4 | 0.0398258 | 0.1260286 | -0.0046009 | 0 | 1.803611 | 1 | 60 | 150 | no_ion
4 | 0.0316296 | 0.1264106 | -0.0035116 | 0 | 1.803611 | 1 | 60 | 150 | no_ion
4 | 0.0251206 | 0.1265775 | -0.002528 | 0 | 1.803611 | 1 | 60 | 150 | no_ion
4 | 0.0199553 | 0.1270318 | -0.0020103 | 0 | 1.803611 | 1 | 60 | 150 | no_ion
4 | 0.0158522 | 0.127015 | -0.0011487 | 0 | 1.803611 | 1 | 60 | 150 | no_ion
4 | 0.0125907 | 0.1274996 | -0.0008053 | 0 | 1.803611 | 1 | 60 | 150 | no_ion
4 | 0.0100011 | 0.1277613 | -0.0003628 | 0 | 1.803611 | 1 | 60 | 150 | no_ion
6 | 20015.62 | 0.0446678 | 0.0035864 | 0 | 1.810678 | 1 | 60 | 150 | no_ion
6 | 15890.62 | 0.0448716 | 0.0024568 | 0 | 1.810678 | 1 | 60 | 150 | no_ion
6 | 12609.38 | 0.0451474 | 0.0015045 | 0 | 1.810678 | 1 | 60 | 150 | no_ion
6 | 10078.13 | 0.0453885 | 0.000756 | 0 | 1.810678 | 1 | 60 | 150 | no_ion
6 | 8015.625 | 0.0456598 | 9.83e-05 | 0 | 1.810678 | 1 | 60 | 150 | no_ion
6 | 6328.125 | 0.0459836 | -0.0004627 | 0 | 1.810678 | 1 | 60 | 150 | no_ion
6 | 5015.625 | 0.046313 | -0.0009467 | 0 | 1.810678 | 1 | 60 | 150 | no_ion
6 | 3984.375 | 0.0466276 | -0.0013553 | 0 | 1.810678 | 1 | 60 | 150 | no_ion
6 | 3170.956 | 0.0469785 | -0.0017193 | 0 | 1.810678 | 1 | 60 | 150 | no_ion
6 | 2527.573 | 0.0473758 | -0.0020715 | 0 | 1.810678 | 1 | 60 | 150 | no_ion
6 | 1976.103 | 0.0477732 | -0.0024318 | 0 | 1.810678 | 1 | 60 | 150 | no_ion
6 | 1577.524 | 0.0481707 | -0.0027478 | 0 | 1.810678 | 1 | 60 | 150 | no_ion
6 | 1265.625 | 0.0485713 | -0.0031033 | 0 | 1.810678 | 1 | 60 | 150 | no_ion
6 | 998.264 | 0.049072 | -0.003512 | 0 | 1.810678 | 1 | 60 | 150 | no_ion
6 | 796.875 | 0.04951 | -0.0039255 | 0 | 1.810678 | 1 | 60 | 150 | no_ion
6 | 627.7902 | 0.0500798 | -0.0044242 | 0 | 1.810678 | 1 | 60 | 150 | no_ion
6 | 505.5147 | 0.0507051 | -0.0049372 | 0 | 1.810678 | 1 | 60 | 150 | no_ion
6 | 397.9953 | 0.0514876 | -0.005541 | 0 | 1.810678 | 1 | 60 | 150 | no_ion
6 | 315.5048 | 0.0523042 | -0.0061453 | 0 | 1.810678 | 1 | 60 | 150 | no_ion
6 | 252.4038 | 0.0532283 | -0.006751 | 0 | 1.810678 | 1 | 60 | 150 | no_ion
6 | 198.6229 | 0.0543695 | -0.0074338 | 0 | 1.810678 | 1 | 60 | 150 | no_ion
6 | 158.3615 | 0.0555557 | -0.0080467 | 0 | 1.810678 | 1 | 60 | 150 | no_ion
6 | 125.558 | 0.0568854 | -0.008638 | 0 | 1.810678 | 1 | 60 | 150 | no_ion
6 | 100.4464 | 0.0582886 | -0.009193 | 0 | 1.810678 | 1 | 60 | 150 | no_ion
6 | 79.00281 | 0.0597875 | -0.0096931 | 0 | 1.810678 | 1 | 60 | 150 | no_ion
6 | 63.3446 | 0.0612831 | -0.0101625 | 0 | 1.810678 | 1 | 60 | 150 | no_ion
6 | 50.22321 | 0.0629073 | -0.0106131 | 0 | 1.810678 | 1 | 60 | 150 | no_ion
6 | 38.42213 | 0.0648343 | -0.0111499 | 0 | 1.810678 | 1 | 60 | 150 | no_ion
6 | 31.25 | 0.0664039 | -0.0115895 | 0 | 1.810678 | 1 | 60 | 150 | no_ion
6 | 24.93351 | 0.0681001 | -0.0120261 | 0 | 1.810678 | 1 | 60 | 150 | no_ion
6 | 19.86229 | 0.0705798 | -0.0126579 | 0 | 1.810678 | 1 | 60 | 150 | no_ion
6 | 15.625 | 0.0724463 | -0.013183 | 0 | 1.810678 | 1 | 60 | 150 | no_ion
6 | 12.40079 | 0.0747673 | -0.013768 | 0 | 1.810678 | 1 | 60 | 150 | no_ion
6 | 9.93114 | 0.0766487 | -0.0142944 | 0 | 1.810678 | 1 | 60 | 150 | no_ion
6 | 7.944915 | 0.0786011 | -0.0147691 | 0 | 1.810678 | 1 | 60 | 150 | no_ion
6 | 6.317385 | 0.0809321 | -0.0153058 | 0 | 1.810678 | 1 | 60 | 150 | no_ion
6 | 5.008013 | 0.0831828 | -0.0158241 | 0 | 1.810678 | 1 | 60 | 150 | no_ion
6 | 3.945707 | 0.0854611 | -0.0163404 | 0 | 1.810678 | 1 | 60 | 150 | no_ion
6 | 3.158693 | 0.0880767 | -0.0167962 | 0 | 1.810678 | 1 | 60 | 150 | no_ion
6 | 2.504006 | 0.0908512 | -0.0172608 | 0 | 1.810678 | 1 | 60 | 150 | no_ion
6 | 1.998082 | 0.0936347 | -0.0176092 | 0 | 1.810678 | 1 | 60 | 150 | no_ion
6 | 1.584686 | 0.0962901 | -0.0177369 | 0 | 1.810678 | 1 | 60 | 150 | no_ion
6 | 1.266892 | 0.0992066 | -0.0180588 | 0 | 1.810678 | 1 | 60 | 150 | no_ion
6 | 0.999041 | 0.1024574 | -0.0181828 | 0 | 1.810678 | 1 | 60 | 150 | no_ion
6 | 0.7923428 | 0.105209 | -0.0180071 | 0 | 1.810678 | 1 | 60 | 150 | no_ion
6 | 0.6334459 | 0.1079511 | -0.0179033 | 0 | 1.810678 | 1 | 60 | 150 | no_ion
6 | 0.5040323 | 0.1107694 | -0.0175718 | 0 | 1.810678 | 1 | 60 | 150 | no_ion
6 | 0.400641 | 0.1132832 | -0.0170502 | 0 | 1.810678 | 1 | 60 | 150 | no_ion
6 | 0.316723 | 0.1157387 | -0.0163139 | 0 | 1.810678 | 1 | 60 | 150 | no_ion
6 | 0.2520161 | 0.1187447 | -0.0151942 | 0 | 1.810678 | 1 | 60 | 150 | no_ion
6 | 0.2003205 | 0.1206961 | -0.0138979 | 0 | 1.810678 | 1 | 60 | 150 | no_ion
6 | 0.1588983 | 0.1227633 | -0.0130075 | 0 | 1.810678 | 1 | 60 | 150 | no_ion
6 | 0.1260081 | 0.1245969 | -0.0114671 | 0 | 1.810678 | 1 | 60 | 150 | no_ion
6 | 0.1001603 | 0.1261986 | -0.0098714 | 0 | 1.810678 | 1 | 60 | 150 | no_ion
6 | 0.0794492 | 0.127273 | -0.0081443 | 0 | 1.810678 | 1 | 60 | 150 | no_ion
6 | 0.0631739 | 0.1282163 | -0.0067944 | 0 | 1.810678 | 1 | 60 | 150 | no_ion
6 | 0.0501337 | 0.1287521 | -0.0054274 | 0 | 1.810678 | 1 | 60 | 150 | no_ion
6 | 0.0398258 | 0.1293781 | -0.0041155 | 0 | 1.810678 | 1 | 60 | 150 | no_ion
6 | 0.0316296 | 0.1295699 | -0.0031226 | 0 | 1.810678 | 1 | 60 | 150 | no_ion
6 | 0.0251206 | 0.129845 | -0.00218 | 0 | 1.810678 | 1 | 60 | 150 | no_ion
6 | 0.0199553 | 0.1300291 | -0.0015157 | 0 | 1.810678 | 1 | 60 | 150 | no_ion
6 | 0.0158522 | 0.1300762 | -0.0009343 | 0 | 1.810678 | 1 | 60 | 150 | no_ion
6 | 0.0125907 | 0.1301434 | -0.0004104 | 0 | 1.810678 | 1 | 60 | 150 | no_ion
6 | 0.0100011 | 0.1300716 | 0.0001098 | 0 | 1.810678 | 1 | 60 | 150 | no_ion