## Sheet1
Time(h) | Freq | Zreal | Zimag | ppm | mean_voltage | current | temperature | flow | Label
0 | 20015.62 | 0.0443151 | 0.003671 | 0 | 1.803611 | 1 | 60 | 150 | no_ion
0 | 15890.62 | 0.044529 | 0.0025353 | 0 | 1.803611 | 1 | 60 | 150 | no_ion
0 | 12609.38 | 0.0447509 | 0.001596 | 0 | 1.803611 | 1 | 60 | 150 | no_ion
0 | 10078.13 | 0.0449926 | 0.0008391 | 0 | 1.803611 | 1 | 60 | 150 | no_ion
0 | 8015.625 | 0.0452612 | 0.0001922 | 0 | 1.803611 | 1 | 60 | 150 | no_ion
0 | 6328.125 | 0.0455334 | -0.0003704 | 0 | 1.803611 | 1 | 60 | 150 | no_ion
0 | 5015.625 | 0.0458932 | -0.0008386 | 0 | 1.803611 | 1 | 60 | 150 | no_ion
0 | 3984.375 | 0.0461979 | -0.0012431 | 0 | 1.803611 | 1 | 60 | 150 | no_ion
0 | 3170.956 | 0.0465143 | -0.0015979 | 0 | 1.803611 | 1 | 60 | 150 | no_ion
0 | 2527.573 | 0.0468556 | -0.0019319 | 0 | 1.803611 | 1 | 60 | 150 | no_ion
0 | 1976.103 | 0.0472375 | -0.0022682 | 0 | 1.803611 | 1 | 60 | 150 | no_ion
0 | 1577.524 | 0.0475946 | -0.0025677 | 0 | 1.803611 | 1 | 60 | 150 | no_ion
0 | 1265.625 | 0.0479933 | -0.0029062 | 0 | 1.803611 | 1 | 60 | 150 | no_ion
0 | 998.264 | 0.0484069 | -0.0032999 | 0 | 1.803611 | 1 | 60 | 150 | no_ion
0 | 796.875 | 0.0488964 | -0.003708 | 0 | 1.803611 | 1 | 60 | 150 | no_ion
0 | 627.7902 | 0.0494224 | -0.0041736 | 0 | 1.803611 | 1 | 60 | 150 | no_ion
0 | 505.5147 | 0.0499876 | -0.0046442 | 0 | 1.803611 | 1 | 60 | 150 | no_ion
0 | 397.9953 | 0.0506688 | -0.0051926 | 0 | 1.803611 | 1 | 60 | 150 | no_ion
0 | 315.5048 | 0.0515141 | -0.0057928 | 0 | 1.803611 | 1 | 60 | 150 | no_ion
0 | 252.4038 | 0.0523868 | -0.0063711 | 0 | 1.803611 | 1 | 60 | 150 | no_ion
0 | 198.6229 | 0.0533853 | -0.006965 | 0 | 1.803611 | 1 | 60 | 150 | no_ion
0 | 158.3615 | 0.0545229 | -0.0075369 | 0 | 1.803611 | 1 | 60 | 150 | no_ion
0 | 125.558 | 0.0557437 | -0.0080887 | 0 | 1.803611 | 1 | 60 | 150 | no_ion
0 | 100.4464 | 0.0570284 | -0.008585 | 0 | 1.803611 | 1 | 60 | 150 | no_ion
0 | 79.00281 | 0.0585561 | -0.0090896 | 0 | 1.803611 | 1 | 60 | 150 | no_ion
0 | 63.3446 | 0.0599432 | -0.0095159 | 0 | 1.803611 | 1 | 60 | 150 | no_ion
0 | 50.22321 | 0.0615243 | -0.0099289 | 0 | 1.803611 | 1 | 60 | 150 | no_ion
0 | 38.42213 | 0.06336 | -0.0104398 | 0 | 1.803611 | 1 | 60 | 150 | no_ion
0 | 31.25 | 0.0646487 | -0.0107067 | 0 | 1.803611 | 1 | 60 | 150 | no_ion
0 | 24.93351 | 0.0663019 | -0.0111595 | 0 | 1.803611 | 1 | 60 | 150 | no_ion
0 | 19.86229 | 0.0685959 | -0.0117383 | 0 | 1.803611 | 1 | 60 | 150 | no_ion
0 | 15.625 | 0.0703872 | -0.0121882 | 0 | 1.803611 | 1 | 60 | 150 | no_ion
0 | 12.40079 | 0.0721654 | -0.0126896 | 0 | 1.803611 | 1 | 60 | 150 | no_ion
0 | 9.93114 | 0.0740271 | -0.0131341 | 0 | 1.803611 | 1 | 60 | 150 | no_ion
0 | 7.944915 | 0.0761455 | -0.0136812 | 0 | 1.803611 | 1 | 60 | 150 | no_ion
0 | 6.317385 | 0.0779792 | -0.0141442 | 0 | 1.803611 | 1 | 60 | 150 | no_ion
0 | 5.008013 | 0.0800866 | -0.0146553 | 0 | 1.803611 | 1 | 60 | 150 | no_ion
0 | 3.945707 | 0.0824571 | -0.0151532 | 0 | 1.803611 | 1 | 60 | 150 | no_ion
0 | 3.158693 | 0.0847147 | -0.0156539 | 0 | 1.803611 | 1 | 60 | 150 | no_ion
0 | 2.504006 | 0.0872464 | -0.0159504 | 0 | 1.803611 | 1 | 60 | 150 | no_ion
0 | 1.998082 | 0.090078 | -0.0165229 | 0 | 1.803611 | 1 | 60 | 150 | no_ion
0 | 1.584686 | 0.0926045 | -0.016935 | 0 | 1.803611 | 1 | 60 | 150 | no_ion
0 | 1.266892 | 0.0953812 | -0.0169765 | 0 | 1.803611 | 1 | 60 | 150 | no_ion
0 | 0.999041 | 0.0983918 | -0.0172191 | 0 | 1.803611 | 1 | 60 | 150 | no_ion
0 | 0.7923428 | 0.1013728 | -0.0172041 | 0 | 1.803611 | 1 | 60 | 150 | no_ion
0 | 0.6334459 | 0.104253 | -0.0171545 | 0 | 1.803611 | 1 | 60 | 150 | no_ion
0 | 0.5040323 | 0.10699 | -0.0169081 | 0 | 1.803611 | 1 | 60 | 150 | no_ion
0 | 0.400641 | 0.109616 | -0.0163647 | 0 | 1.803611 | 1 | 60 | 150 | no_ion
0 | 0.316723 | 0.1122819 | -0.0158528 | 0 | 1.803611 | 1 | 60 | 150 | no_ion
0 | 0.2520161 | 0.1149692 | -0.0148627 | 0 | 1.803611 | 1 | 60 | 150 | no_ion
0 | 0.2003205 | 0.116975 | -0.0137414 | 0 | 1.803611 | 1 | 60 | 150 | no_ion
0 | 0.1588983 | 0.1190929 | -0.0126632 | 0 | 1.803611 | 1 | 60 | 150 | no_ion
0 | 0.1260081 | 0.1205899 | -0.0114375 | 0 | 1.803611 | 1 | 60 | 150 | no_ion
0 | 0.1001603 | 0.1225609 | -0.0099709 | 0 | 1.803611 | 1 | 60 | 150 | no_ion
0 | 0.0794492 | 0.1239 | -0.008555 | 0 | 1.803611 | 1 | 60 | 150 | no_ion
0 | 0.0631739 | 0.1249524 | -0.0070326 | 0 | 1.803611 | 1 | 60 | 150 | no_ion
0 | 0.0501337 | 0.1254623 | -0.0057622 | 0 | 1.803611 | 1 | 60 | 150 | no_ion
0 | 0.0398258 | 0.1260286 | -0.0046009 | 0 | 1.803611 | 1 | 60 | 150 | no_ion
0 | 0.0316296 | 0.1264106 | -0.0035116 | 0 | 1.803611 | 1 | 60 | 150 | no_ion
0 | 0.0251206 | 0.1265775 | -0.002528 | 0 | 1.803611 | 1 | 60 | 150 | no_ion
0 | 0.0199553 | 0.1270318 | -0.0020103 | 0 | 1.803611 | 1 | 60 | 150 | no_ion
0 | 0.0158522 | 0.127015 | -0.0011487 | 0 | 1.803611 | 1 | 60 | 150 | no_ion
0 | 0.0125907 | 0.1274996 | -0.0008053 | 0 | 1.803611 | 1 | 60 | 150 | no_ion
0 | 0.0100011 | 0.1277613 | -0.0003628 | 0 | 1.803611 | 1 | 60 | 150 | no_ion
2 | 20015.62 | 0.0446678 | 0.0035864 | 0 | 1.810678 | 1 | 60 | 150 | no_ion
2 | 15890.62 | 0.0448716 | 0.0024568 | 0 | 1.810678 | 1 | 60 | 150 | no_ion
2 | 12609.38 | 0.0451474 | 0.0015045 | 0 | 1.810678 | 1 | 60 | 150 | no_ion
2 | 10078.13 | 0.0453885 | 0.000756 | 0 | 1.810678 | 1 | 60 | 150 | no_ion
2 | 8015.625 | 0.0456598 | 9.83e-05 | 0 | 1.810678 | 1 | 60 | 150 | no_ion
2 | 6328.125 | 0.0459836 | -0.0004627 | 0 | 1.810678 | 1 | 60 | 150 | no_ion
2 | 5015.625 | 0.046313 | -0.0009467 | 0 | 1.810678 | 1 | 60 | 150 | no_ion
2 | 3984.375 | 0.0466276 | -0.0013553 | 0 | 1.810678 | 1 | 60 | 150 | no_ion
2 | 3170.956 | 0.0469785 | -0.0017193 | 0 | 1.810678 | 1 | 60 | 150 | no_ion
2 | 2527.573 | 0.0473758 | -0.0020715 | 0 | 1.810678 | 1 | 60 | 150 | no_ion
2 | 1976.103 | 0.0477732 | -0.0024318 | 0 | 1.810678 | 1 | 60 | 150 | no_ion
2 | 1577.524 | 0.0481707 | -0.0027478 | 0 | 1.810678 | 1 | 60 | 150 | no_ion
2 | 1265.625 | 0.0485713 | -0.0031033 | 0 | 1.810678 | 1 | 60 | 150 | no_ion
2 | 998.264 | 0.049072 | -0.003512 | 0 | 1.810678 | 1 | 60 | 150 | no_ion
2 | 796.875 | 0.04951 | -0.0039255 | 0 | 1.810678 | 1 | 60 | 150 | no_ion
2 | 627.7902 | 0.0500798 | -0.0044242 | 0 | 1.810678 | 1 | 60 | 150 | no_ion
2 | 505.5147 | 0.0507051 | -0.0049372 | 0 | 1.810678 | 1 | 60 | 150 | no_ion
2 | 397.9953 | 0.0514876 | -0.005541 | 0 | 1.810678 | 1 | 60 | 150 | no_ion
2 | 315.5048 | 0.0523042 | -0.0061453 | 0 | 1.810678 | 1 | 60 | 150 | no_ion
2 | 252.4038 | 0.0532283 | -0.006751 | 0 | 1.810678 | 1 | 60 | 150 | no_ion
2 | 198.6229 | 0.0543695 | -0.0074338 | 0 | 1.810678 | 1 | 60 | 150 | no_ion
2 | 158.3615 | 0.0555557 | -0.0080467 | 0 | 1.810678 | 1 | 60 | 150 | no_ion
2 | 125.558 | 0.0568854 | -0.008638 | 0 | 1.810678 | 1 | 60 | 150 | no_ion
2 | 100.4464 | 0.0582886 | -0.009193 | 0 | 1.810678 | 1 | 60 | 150 | no_ion
2 | 79.00281 | 0.0597875 | -0.0096931 | 0 | 1.810678 | 1 | 60 | 150 | no_ion
2 | 63.3446 | 0.0612831 | -0.0101625 | 0 | 1.810678 | 1 | 60 | 150 | no_ion
2 | 50.22321 | 0.0629073 | -0.0106131 | 0 | 1.810678 | 1 | 60 | 150 | no_ion
2 | 38.42213 | 0.0648343 | -0.0111499 | 0 | 1.810678 | 1 | 60 | 150 | no_ion
2 | 31.25 | 0.0664039 | -0.0115895 | 0 | 1.810678 | 1 | 60 | 150 | no_ion
2 | 24.93351 | 0.0681001 | -0.0120261 | 0 | 1.810678 | 1 | 60 | 150 | no_ion
2 | 19.86229 | 0.0705798 | -0.0126579 | 0 | 1.810678 | 1 | 60 | 150 | no_ion
2 | 15.625 | 0.0724463 | -0.013183 | 0 | 1.810678 | 1 | 60 | 150 | no_ion
2 | 12.40079 | 0.0747673 | -0.013768 | 0 | 1.810678 | 1 | 60 | 150 | no_ion
2 | 9.93114 | 0.0766487 | -0.0142944 | 0 | 1.810678 | 1 | 60 | 150 | no_ion
2 | 7.944915 | 0.0786011 | -0.0147691 | 0 | 1.810678 | 1 | 60 | 150 | no_ion
2 | 6.317385 | 0.0809321 | -0.0153058 | 0 | 1.810678 | 1 | 60 | 150 | no_ion
2 | 5.008013 | 0.0831828 | -0.0158241 | 0 | 1.810678 | 1 | 60 | 150 | no_ion
2 | 3.945707 | 0.0854611 | -0.0163404 | 0 | 1.810678 | 1 | 60 | 150 | no_ion
2 | 3.158693 | 0.0880767 | -0.0167962 | 0 | 1.810678 | 1 | 60 | 150 | no_ion
2 | 2.504006 | 0.0908512 | -0.0172608 | 0 | 1.810678 | 1 | 60 | 150 | no_ion
2 | 1.998082 | 0.0936347 | -0.0176092 | 0 | 1.810678 | 1 | 60 | 150 | no_ion
2 | 1.584686 | 0.0962901 | -0.0177369 | 0 | 1.810678 | 1 | 60 | 150 | no_ion
2 | 1.266892 | 0.0992066 | -0.0180588 | 0 | 1.810678 | 1 | 60 | 150 | no_ion
2 | 0.999041 | 0.1024574 | -0.0181828 | 0 | 1.810678 | 1 | 60 | 150 | no_ion
2 | 0.7923428 | 0.105209 | -0.0180071 | 0 | 1.810678 | 1 | 60 | 150 | no_ion
2 | 0.6334459 | 0.1079511 | -0.0179033 | 0 | 1.810678 | 1 | 60 | 150 | no_ion
2 | 0.5040323 | 0.1107694 | -0.0175718 | 0 | 1.810678 | 1 | 60 | 150 | no_ion
2 | 0.400641 | 0.1132832 | -0.0170502 | 0 | 1.810678 | 1 | 60 | 150 | no_ion
2 | 0.316723 | 0.1157387 | -0.0163139 | 0 | 1.810678 | 1 | 60 | 150 | no_ion
2 | 0.2520161 | 0.1187447 | -0.0151942 | 0 | 1.810678 | 1 | 60 | 150 | no_ion
2 | 0.2003205 | 0.1206961 | -0.0138979 | 0 | 1.810678 | 1 | 60 | 150 | no_ion
2 | 0.1588983 | 0.1227633 | -0.0130075 | 0 | 1.810678 | 1 | 60 | 150 | no_ion
2 | 0.1260081 | 0.1245969 | -0.0114671 | 0 | 1.810678 | 1 | 60 | 150 | no_ion
2 | 0.1001603 | 0.1261986 | -0.0098714 | 0 | 1.810678 | 1 | 60 | 150 | no_ion
2 | 0.0794492 | 0.127273 | -0.0081443 | 0 | 1.810678 | 1 | 60 | 150 | no_ion
2 | 0.0631739 | 0.1282163 | -0.0067944 | 0 | 1.810678 | 1 | 60 | 150 | no_ion
2 | 0.0501337 | 0.1287521 | -0.0054274 | 0 | 1.810678 | 1 | 60 | 150 | no_ion
2 | 0.0398258 | 0.1293781 | -0.0041155 | 0 | 1.810678 | 1 | 60 | 150 | no_ion
2 | 0.0316296 | 0.1295699 | -0.0031226 | 0 | 1.810678 | 1 | 60 | 150 | no_ion
2 | 0.0251206 | 0.129845 | -0.00218 | 0 | 1.810678 | 1 | 60 | 150 | no_ion
2 | 0.0199553 | 0.1300291 | -0.0015157 | 0 | 1.810678 | 1 | 60 | 150 | no_ion
2 | 0.0158522 | 0.1300762 | -0.0009343 | 0 | 1.810678 | 1 | 60 | 150 | no_ion
2 | 0.0125907 | 0.1301434 | -0.0004104 | 0 | 1.810678 | 1 | 60 | 150 | no_ion
2 | 0.0100011 | 0.1300716 | 0.0001098 | 0 | 1.810678 | 1 | 60 | 150 | no_ion
4 | 20015.62 | 0.0449152 | 0.0035335 | 0 | 1.816176 | 1 | 60 | 150 | no_ion
4 | 15890.62 | 0.0451702 | 0.002393 | 0 | 1.816176 | 1 | 60 | 150 | no_ion
4 | 12609.38 | 0.0454255 | 0.0014505 | 0 | 1.816176 | 1 | 60 | 150 | no_ion
4 | 10078.13 | 0.045696 | 0.0006887 | 0 | 1.816176 | 1 | 60 | 150 | no_ion
4 | 8015.625 | 0.0459904 | 3.956011e-05 | 0 | 1.816176 | 1 | 60 | 150 | no_ion
4 | 6328.125 | 0.0463203 | -0.0005432 | 0 | 1.816176 | 1 | 60 | 150 | no_ion
4 | 5015.625 | 0.046685 | -0.0010188 | 0 | 1.816176 | 1 | 60 | 150 | no_ion
4 | 3984.375 | 0.0470296 | -0.001428 | 0 | 1.816176 | 1 | 60 | 150 | no_ion
4 | 3170.956 | 0.0473962 | -0.0018071 | 0 | 1.816176 | 1 | 60 | 150 | no_ion
4 | 2527.573 | 0.0477331 | -0.0021487 | 0 | 1.816176 | 1 | 60 | 150 | no_ion
4 | 1976.103 | 0.0481859 | -0.0025129 | 0 | 1.816176 | 1 | 60 | 150 | no_ion
4 | 1577.524 | 0.0485682 | -0.0028449 | 0 | 1.816176 | 1 | 60 | 150 | no_ion
4 | 1265.625 | 0.0490069 | -0.0032147 | 0 | 1.816176 | 1 | 60 | 150 | no_ion
4 | 998.264 | 0.0494982 | -0.0036268 | 0 | 1.816176 | 1 | 60 | 150 | no_ion
4 | 796.875 | 0.0499955 | -0.0040612 | 0 | 1.816176 | 1 | 60 | 150 | no_ion
4 | 627.7902 | 0.0505942 | -0.0045631 | 0 | 1.816176 | 1 | 60 | 150 | no_ion
4 | 505.5147 | 0.0512186 | -0.0050868 | 0 | 1.816176 | 1 | 60 | 150 | no_ion
4 | 397.9953 | 0.051995 | -0.0056946 | 0 | 1.816176 | 1 | 60 | 150 | no_ion
4 | 315.5048 | 0.0528931 | -0.0063353 | 0 | 1.816176 | 1 | 60 | 150 | no_ion
4 | 252.4038 | 0.0538019 | -0.0069434 | 0 | 1.816176 | 1 | 60 | 150 | no_ion
4 | 198.6229 | 0.055005 | -0.00764 | 0 | 1.816176 | 1 | 60 | 150 | no_ion
4 | 158.3615 | 0.0561905 | -0.0082622 | 0 | 1.816176 | 1 | 60 | 150 | no_ion
4 | 125.558 | 0.0575706 | -0.0088829 | 0 | 1.816176 | 1 | 60 | 150 | no_ion
4 | 100.4464 | 0.0590003 | -0.009452 | 0 | 1.816176 | 1 | 60 | 150 | no_ion
4 | 79.00281 | 0.0605225 | -0.0099886 | 0 | 1.816176 | 1 | 60 | 150 | no_ion
4 | 63.3446 | 0.0621314 | -0.0105013 | 0 | 1.816176 | 1 | 60 | 150 | no_ion
4 | 50.22321 | 0.0638144 | -0.0109884 | 0 | 1.816176 | 1 | 60 | 150 | no_ion
4 | 38.42213 | 0.0657429 | -0.0115522 | 0 | 1.816176 | 1 | 60 | 150 | no_ion
4 | 31.25 | 0.0673128 | -0.0119712 | 0 | 1.816176 | 1 | 60 | 150 | no_ion
4 | 24.93351 | 0.0692028 | -0.0125142 | 0 | 1.816176 | 1 | 60 | 150 | no_ion
4 | 19.86229 | 0.071789 | -0.0131926 | 0 | 1.816176 | 1 | 60 | 150 | no_ion
4 | 15.625 | 0.0737329 | -0.0137453 | 0 | 1.816176 | 1 | 60 | 150 | no_ion
4 | 12.40079 | 0.076145 | -0.0143975 | 0 | 1.816176 | 1 | 60 | 150 | no_ion
4 | 9.93114 | 0.0780191 | -0.0148502 | 0 | 1.816176 | 1 | 60 | 150 | no_ion
4 | 7.944915 | 0.0801457 | -0.0153883 | 0 | 1.816176 | 1 | 60 | 150 | no_ion
4 | 6.317385 | 0.0824252 | -0.0159849 | 0 | 1.816176 | 1 | 60 | 150 | no_ion
4 | 5.008013 | 0.08482 | -0.0165101 | 0 | 1.816176 | 1 | 60 | 150 | no_ion
4 | 3.945707 | 0.0875672 | -0.0170713 | 0 | 1.816176 | 1 | 60 | 150 | no_ion
4 | 3.158693 | 0.0902341 | -0.0175901 | 0 | 1.816176 | 1 | 60 | 150 | no_ion
4 | 2.504006 | 0.0931725 | -0.0179744 | 0 | 1.816176 | 1 | 60 | 150 | no_ion
4 | 1.998082 | 0.0956978 | -0.0182076 | 0 | 1.816176 | 1 | 60 | 150 | no_ion
4 | 1.584686 | 0.0986123 | -0.0184902 | 0 | 1.816176 | 1 | 60 | 150 | no_ion
4 | 1.266892 | 0.1015397 | -0.0186828 | 0 | 1.816176 | 1 | 60 | 150 | no_ion
4 | 0.999041 | 0.1046641 | -0.0185834 | 0 | 1.816176 | 1 | 60 | 150 | no_ion
4 | 0.7923428 | 0.10758 | -0.018564 | 0 | 1.816176 | 1 | 60 | 150 | no_ion
4 | 0.6334459 | 0.1103686 | -0.0184456 | 0 | 1.816176 | 1 | 60 | 150 | no_ion
4 | 0.5040323 | 0.113109 | -0.0179648 | 0 | 1.816176 | 1 | 60 | 150 | no_ion
4 | 0.400641 | 0.1157715 | -0.0174987 | 0 | 1.816176 | 1 | 60 | 150 | no_ion
4 | 0.316723 | 0.1181443 | -0.0166323 | 0 | 1.816176 | 1 | 60 | 150 | no_ion
4 | 0.2520161 | 0.1207476 | -0.0155639 | 0 | 1.816176 | 1 | 60 | 150 | no_ion
4 | 0.2003205 | 0.122662 | -0.0141864 | 0 | 1.816176 | 1 | 60 | 150 | no_ion
4 | 0.1588983 | 0.1245069 | -0.0131743 | 0 | 1.816176 | 1 | 60 | 150 | no_ion
4 | 0.1260081 | 0.1263537 | -0.0113102 | 0 | 1.816176 | 1 | 60 | 150 | no_ion
4 | 0.1001603 | 0.1278538 | -0.0097382 | 0 | 1.816176 | 1 | 60 | 150 | no_ion
4 | 0.0794492 | 0.1289754 | -0.0081607 | 0 | 1.816176 | 1 | 60 | 150 | no_ion
4 | 0.0631739 | 0.1298723 | -0.0066162 | 0 | 1.816176 | 1 | 60 | 150 | no_ion
4 | 0.0501337 | 0.1302849 | -0.0051367 | 0 | 1.816176 | 1 | 60 | 150 | no_ion
4 | 0.0398258 | 0.1307888 | -0.0038836 | 0 | 1.816176 | 1 | 60 | 150 | no_ion
4 | 0.0316296 | 0.1312247 | -0.0029364 | 0 | 1.816176 | 1 | 60 | 150 | no_ion
4 | 0.0251206 | 0.1313772 | -0.0018281 | 0 | 1.816176 | 1 | 60 | 150 | no_ion
4 | 0.0199553 | 0.1312335 | -0.001267 | 0 | 1.816176 | 1 | 60 | 150 | no_ion
4 | 0.0158522 | 0.1317354 | -0.0007332 | 0 | 1.816176 | 1 | 60 | 150 | no_ion
4 | 0.0125907 | 0.1314874 | -0.0001402 | 0 | 1.816176 | 1 | 60 | 150 | no_ion
4 | 0.0100011 | 0.1319349 | 0.0003011 | 0 | 1.816176 | 1 | 60 | 150 | no_ion
6 | 20015.62 | 0.0451872 | 0.0034861 | 0 | 1.820193 | 1 | 60 | 150 | no_ion
6 | 15890.62 | 0.0454582 | 0.0023437 | 0 | 1.820193 | 1 | 60 | 150 | no_ion
6 | 12609.38 | 0.0457097 | 0.0013873 | 0 | 1.820193 | 1 | 60 | 150 | no_ion
6 | 10078.13 | 0.0460313 | 0.0006171 | 0 | 1.820193 | 1 | 60 | 150 | no_ion
6 | 8015.625 | 0.0463033 | -2.18054e-05 | 0 | 1.820193 | 1 | 60 | 150 | no_ion
6 | 6328.125 | 0.0466351 | -0.0005985 | 0 | 1.820193 | 1 | 60 | 150 | no_ion
6 | 5015.625 | 0.0470269 | -0.001091 | 0 | 1.820193 | 1 | 60 | 150 | no_ion
6 | 3984.375 | 0.0473843 | -0.0014993 | 0 | 1.820193 | 1 | 60 | 150 | no_ion
6 | 3170.956 | 0.0477711 | -0.0018847 | 0 | 1.820193 | 1 | 60 | 150 | no_ion
6 | 2527.573 | 0.048174 | -0.0022468 | 0 | 1.820193 | 1 | 60 | 150 | no_ion
6 | 1976.103 | 0.0485991 | -0.0026041 | 0 | 1.820193 | 1 | 60 | 150 | no_ion
6 | 1577.524 | 0.0490546 | -0.0029648 | 0 | 1.820193 | 1 | 60 | 150 | no_ion
6 | 1265.625 | 0.0494602 | -0.0033286 | 0 | 1.820193 | 1 | 60 | 150 | no_ion
6 | 998.264 | 0.0499666 | -0.0037515 | 0 | 1.820193 | 1 | 60 | 150 | no_ion
6 | 796.875 | 0.0504806 | -0.0041962 | 0 | 1.820193 | 1 | 60 | 150 | no_ion
6 | 627.7902 | 0.0510758 | -0.0046943 | 0 | 1.820193 | 1 | 60 | 150 | no_ion
6 | 505.5147 | 0.0517216 | -0.0052187 | 0 | 1.820193 | 1 | 60 | 150 | no_ion
6 | 397.9953 | 0.0525714 | -0.0058544 | 0 | 1.820193 | 1 | 60 | 150 | no_ion
6 | 315.5048 | 0.0533882 | -0.0064711 | 0 | 1.820193 | 1 | 60 | 150 | no_ion
6 | 252.4038 | 0.0544155 | -0.0071372 | 0 | 1.820193 | 1 | 60 | 150 | no_ion
6 | 198.6229 | 0.0556558 | -0.0078497 | 0 | 1.820193 | 1 | 60 | 150 | no_ion
6 | 158.3615 | 0.0568925 | -0.0084966 | 0 | 1.820193 | 1 | 60 | 150 | no_ion
6 | 125.558 | 0.0582732 | -0.0091079 | 0 | 1.820193 | 1 | 60 | 150 | no_ion
6 | 100.4464 | 0.0597062 | -0.0096651 | 0 | 1.820193 | 1 | 60 | 150 | no_ion
6 | 79.00281 | 0.0614093 | -0.0102959 | 0 | 1.820193 | 1 | 60 | 150 | no_ion
6 | 63.3446 | 0.0630007 | -0.0108172 | 0 | 1.820193 | 1 | 60 | 150 | no_ion
6 | 50.22321 | 0.0646059 | -0.0113046 | 0 | 1.820193 | 1 | 60 | 150 | no_ion
6 | 38.42213 | 0.0666954 | -0.0119117 | 0 | 1.820193 | 1 | 60 | 150 | no_ion
6 | 31.25 | 0.0682983 | -0.0123648 | 0 | 1.820193 | 1 | 60 | 150 | no_ion
6 | 24.93351 | 0.070187 | -0.0128594 | 0 | 1.820193 | 1 | 60 | 150 | no_ion
6 | 19.86229 | 0.0727922 | -0.0135943 | 0 | 1.820193 | 1 | 60 | 150 | no_ion
6 | 15.625 | 0.0748856 | -0.0141767 | 0 | 1.820193 | 1 | 60 | 150 | no_ion
6 | 12.40079 | 0.0769531 | -0.0147454 | 0 | 1.820193 | 1 | 60 | 150 | no_ion
6 | 9.93114 | 0.079045 | -0.0152825 | 0 | 1.820193 | 1 | 60 | 150 | no_ion
6 | 7.944915 | 0.0815912 | -0.0159394 | 0 | 1.820193 | 1 | 60 | 150 | no_ion
6 | 6.317385 | 0.083597 | -0.0164081 | 0 | 1.820193 | 1 | 60 | 150 | no_ion
6 | 5.008013 | 0.0861613 | -0.0169743 | 0 | 1.820193 | 1 | 60 | 150 | no_ion
6 | 3.945707 | 0.0889781 | -0.0175261 | 0 | 1.820193 | 1 | 60 | 150 | no_ion
6 | 3.158693 | 0.0915384 | -0.0179777 | 0 | 1.820193 | 1 | 60 | 150 | no_ion
6 | 2.504006 | 0.0945807 | -0.0183635 | 0 | 1.820193 | 1 | 60 | 150 | no_ion
6 | 1.998082 | 0.0972341 | -0.0185287 | 0 | 1.820193 | 1 | 60 | 150 | no_ion
6 | 1.584686 | 0.1002165 | -0.0188012 | 0 | 1.820193 | 1 | 60 | 150 | no_ion
6 | 1.266892 | 0.1030237 | -0.0190896 | 0 | 1.820193 | 1 | 60 | 150 | no_ion
6 | 0.999041 | 0.1062644 | -0.0190055 | 0 | 1.820193 | 1 | 60 | 150 | no_ion
6 | 0.7923428 | 0.1092062 | -0.0187077 | 0 | 1.820193 | 1 | 60 | 150 | no_ion
6 | 0.6334459 | 0.1118502 | -0.0186416 | 0 | 1.820193 | 1 | 60 | 150 | no_ion
6 | 0.5040323 | 0.1145757 | -0.0180543 | 0 | 1.820193 | 1 | 60 | 150 | no_ion
6 | 0.400641 | 0.1171673 | -0.0175124 | 0 | 1.820193 | 1 | 60 | 150 | no_ion
6 | 0.316723 | 0.1197781 | -0.0169445 | 0 | 1.820193 | 1 | 60 | 150 | no_ion
6 | 0.2520161 | 0.1220752 | -0.0157588 | 0 | 1.820193 | 1 | 60 | 150 | no_ion
6 | 0.2003205 | 0.124485 | -0.0142477 | 0 | 1.820193 | 1 | 60 | 150 | no_ion
6 | 0.1588983 | 0.1262446 | -0.0129831 | 0 | 1.820193 | 1 | 60 | 150 | no_ion
6 | 0.1260081 | 0.1281977 | -0.0112919 | 0 | 1.820193 | 1 | 60 | 150 | no_ion
6 | 0.1001603 | 0.1293468 | -0.009654 | 0 | 1.820193 | 1 | 60 | 150 | no_ion
6 | 0.0794492 | 0.1304869 | -0.0079417 | 0 | 1.820193 | 1 | 60 | 150 | no_ion
6 | 0.0631739 | 0.1309338 | -0.0064826 | 0 | 1.820193 | 1 | 60 | 150 | no_ion
6 | 0.0501337 | 0.131645 | -0.0050222 | 0 | 1.820193 | 1 | 60 | 150 | no_ion
6 | 0.0398258 | 0.1322563 | -0.0035454 | 0 | 1.820193 | 1 | 60 | 150 | no_ion
6 | 0.0316296 | 0.1320707 | -0.0026543 | 0 | 1.820193 | 1 | 60 | 150 | no_ion
6 | 0.0251206 | 0.1323398 | -0.0018513 | 0 | 1.820193 | 1 | 60 | 150 | no_ion
6 | 0.0199553 | 0.1321441 | -0.0012344 | 0 | 1.820193 | 1 | 60 | 150 | no_ion
6 | 0.0158522 | 0.1321051 | -0.0007045 | 0 | 1.820193 | 1 | 60 | 150 | no_ion
6 | 0.0125907 | 0.1319117 | -0.0002135 | 0 | 1.820193 | 1 | 60 | 150 | no_ion
6 | 0.0100011 | 0.1319062 | 8.248209e-05 | 0 | 1.820193 | 1 | 60 | 150 | no_ion