## Sheet1
Time(h) | Freq | Zreal | Zimag | ppm | mean_voltage | current | temperature | flow | Label
0 | 20015.62 | 0.0488979 | -0.0014612 | 10 | 2.531526 | 1 | 60 | 150 | Ca2+_ion
0 | 15890.62 | 0.0498263 | -0.0032099 | 10 | 2.531526 | 1 | 60 | 150 | Ca2+_ion
0 | 12609.38 | 0.050901 | -0.0046781 | 10 | 2.531526 | 1 | 60 | 150 | Ca2+_ion
0 | 10078.13 | 0.0520512 | -0.0058166 | 10 | 2.531526 | 1 | 60 | 150 | Ca2+_ion
0 | 8015.625 | 0.0533076 | -0.0067608 | 10 | 2.531526 | 1 | 60 | 150 | Ca2+_ion
0 | 6328.125 | 0.054679 | -0.0075577 | 10 | 2.531526 | 1 | 60 | 150 | Ca2+_ion
0 | 5015.625 | 0.0559923 | -0.008134 | 10 | 2.531526 | 1 | 60 | 150 | Ca2+_ion
0 | 3984.375 | 0.0573131 | -0.0085889 | 10 | 2.531526 | 1 | 60 | 150 | Ca2+_ion
0 | 3170.956 | 0.0586241 | -0.0089694 | 10 | 2.531526 | 1 | 60 | 150 | Ca2+_ion
0 | 2527.573 | 0.059898 | -0.0092507 | 10 | 2.531526 | 1 | 60 | 150 | Ca2+_ion
0 | 1976.103 | 0.0613027 | -0.0095293 | 10 | 2.531526 | 1 | 60 | 150 | Ca2+_ion
0 | 1577.524 | 0.0625627 | -0.0097436 | 10 | 2.531526 | 1 | 60 | 150 | Ca2+_ion
0 | 1265.625 | 0.0638123 | -0.0099611 | 10 | 2.531526 | 1 | 60 | 150 | Ca2+_ion
0 | 998.264 | 0.0651506 | -0.0101777 | 10 | 2.531526 | 1 | 60 | 150 | Ca2+_ion
0 | 796.875 | 0.0664492 | -0.0104 | 10 | 2.531526 | 1 | 60 | 150 | Ca2+_ion
0 | 627.7902 | 0.0678917 | -0.0106702 | 10 | 2.531526 | 1 | 60 | 150 | Ca2+_ion
0 | 505.5147 | 0.0692055 | -0.0109291 | 10 | 2.531526 | 1 | 60 | 150 | Ca2+_ion
0 | 397.9953 | 0.0706928 | -0.011226 | 10 | 2.531526 | 1 | 60 | 150 | Ca2+_ion
0 | 315.5048 | 0.0721804 | -0.0115463 | 10 | 2.531526 | 1 | 60 | 150 | Ca2+_ion
0 | 252.4038 | 0.0736642 | -0.0118768 | 10 | 2.531526 | 1 | 60 | 150 | Ca2+_ion
0 | 198.6229 | 0.0753282 | -0.0122457 | 10 | 2.531526 | 1 | 60 | 150 | Ca2+_ion
0 | 158.3615 | 0.076995 | -0.0126175 | 10 | 2.531526 | 1 | 60 | 150 | Ca2+_ion
0 | 125.558 | 0.0787113 | -0.0129876 | 10 | 2.531526 | 1 | 60 | 150 | Ca2+_ion
0 | 100.4464 | 0.0804905 | -0.013408 | 10 | 2.531526 | 1 | 60 | 150 | Ca2+_ion
0 | 79.00281 | 0.0823813 | -0.0138554 | 10 | 2.531526 | 1 | 60 | 150 | Ca2+_ion
0 | 63.3446 | 0.0841533 | -0.0143083 | 10 | 2.531526 | 1 | 60 | 150 | Ca2+_ion
0 | 50.22321 | 0.0860955 | -0.0148577 | 10 | 2.531526 | 1 | 60 | 150 | Ca2+_ion
0 | 38.42213 | 0.0883402 | -0.0155511 | 10 | 2.531526 | 1 | 60 | 150 | Ca2+_ion
0 | 31.25 | 0.0902956 | -0.0162229 | 10 | 2.531526 | 1 | 60 | 150 | Ca2+_ion
0 | 24.93351 | 0.0923321 | -0.0169724 | 10 | 2.531526 | 1 | 60 | 150 | Ca2+_ion
0 | 19.86229 | 0.0951588 | -0.0175256 | 10 | 2.531526 | 1 | 60 | 150 | Ca2+_ion
0 | 15.625 | 0.0978841 | -0.0185023 | 10 | 2.531526 | 1 | 60 | 150 | Ca2+_ion
0 | 12.40079 | 0.1005243 | -0.0195677 | 10 | 2.531526 | 1 | 60 | 150 | Ca2+_ion
0 | 9.93114 | 0.1030645 | -0.020725 | 10 | 2.531526 | 1 | 60 | 150 | Ca2+_ion
0 | 7.944915 | 0.1059739 | -0.0218329 | 10 | 2.531526 | 1 | 60 | 150 | Ca2+_ion
0 | 6.317385 | 0.1087916 | -0.0233114 | 10 | 2.531526 | 1 | 60 | 150 | Ca2+_ion
0 | 5.008013 | 0.1121616 | -0.0246039 | 10 | 2.531526 | 1 | 60 | 150 | Ca2+_ion
0 | 3.945707 | 0.1156291 | -0.0260118 | 10 | 2.531526 | 1 | 60 | 150 | Ca2+_ion
0 | 3.158693 | 0.1190734 | -0.0273162 | 10 | 2.531526 | 1 | 60 | 150 | Ca2+_ion
0 | 2.504006 | 0.1227111 | -0.0285629 | 10 | 2.531526 | 1 | 60 | 150 | Ca2+_ion
0 | 1.998082 | 0.1264461 | -0.0297724 | 10 | 2.531526 | 1 | 60 | 150 | Ca2+_ion
0 | 1.584686 | 0.1308698 | -0.0314979 | 10 | 2.531526 | 1 | 60 | 150 | Ca2+_ion
0 | 1.266892 | 0.1353568 | -0.0330717 | 10 | 2.531526 | 1 | 60 | 150 | Ca2+_ion
0 | 0.999041 | 0.1406776 | -0.034623 | 10 | 2.531526 | 1 | 60 | 150 | Ca2+_ion
0 | 0.7923428 | 0.1466171 | -0.0358027 | 10 | 2.531526 | 1 | 60 | 150 | Ca2+_ion
0 | 0.6334459 | 0.1528017 | -0.0368446 | 10 | 2.531526 | 1 | 60 | 150 | Ca2+_ion
0 | 0.5040323 | 0.1602199 | -0.0376726 | 10 | 2.531526 | 1 | 60 | 150 | Ca2+_ion
0 | 0.400641 | 0.1691413 | -0.038449 | 10 | 2.531526 | 1 | 60 | 150 | Ca2+_ion
0 | 0.316723 | 0.1801076 | -0.0382071 | 10 | 2.531526 | 1 | 60 | 150 | Ca2+_ion
0 | 0.2520161 | 0.1929191 | -0.0366582 | 10 | 2.531526 | 1 | 60 | 150 | Ca2+_ion
0 | 0.2003205 | 0.208069 | -0.0333171 | 10 | 2.531526 | 1 | 60 | 150 | Ca2+_ion
0 | 0.1588983 | 0.2254145 | -0.0267706 | 10 | 2.531526 | 1 | 60 | 150 | Ca2+_ion
0 | 0.1260081 | 0.2425143 | -0.0165681 | 10 | 2.531526 | 1 | 60 | 150 | Ca2+_ion
0 | 0.1001603 | 0.2561553 | -0.0036961 | 10 | 2.531526 | 1 | 60 | 150 | Ca2+_ion
0 | 0.0794492 | 0.2640376 | 0.0097291 | 10 | 2.531526 | 1 | 60 | 150 | Ca2+_ion
0 | 0.0631739 | 0.265868 | 0.0209044 | 10 | 2.531526 | 1 | 60 | 150 | Ca2+_ion
0 | 0.0501337 | 0.2627583 | 0.0284435 | 10 | 2.531526 | 1 | 60 | 150 | Ca2+_ion
0 | 0.0398258 | 0.2543417 | 0.0330392 | 10 | 2.531526 | 1 | 60 | 150 | Ca2+_ion
0 | 0.0316296 | 0.241823 | 0.0352313 | 10 | 2.531526 | 1 | 60 | 150 | Ca2+_ion
0 | 0.0251206 | 0.2268186 | 0.0343875 | 10 | 2.531526 | 1 | 60 | 150 | Ca2+_ion
0 | 0.0199553 | 0.2160514 | 0.0316392 | 10 | 2.531526 | 1 | 60 | 150 | Ca2+_ion
0 | 0.0158522 | 0.2088664 | 0.0286046 | 10 | 2.531526 | 1 | 60 | 150 | Ca2+_ion
0 | 0.0125907 | 0.2038284 | 0.0273102 | 10 | 2.531526 | 1 | 60 | 150 | Ca2+_ion
0 | 0.0100011 | 0.1971521 | 0.026885 | 10 | 2.531526 | 1 | 60 | 150 | Ca2+_ion
2 | 20015.62 | 0.0495279 | -0.0011184 | 10 | 2.528549 | 1 | 60 | 150 | Ca2+_ion
2 | 15890.62 | 0.0504254 | -0.002861 | 10 | 2.528549 | 1 | 60 | 150 | Ca2+_ion
2 | 12609.38 | 0.0514575 | -0.004322 | 10 | 2.528549 | 1 | 60 | 150 | Ca2+_ion
2 | 10078.13 | 0.0525894 | -0.0054808 | 10 | 2.528549 | 1 | 60 | 150 | Ca2+_ion
2 | 8015.625 | 0.0538791 | -0.0064397 | 10 | 2.528549 | 1 | 60 | 150 | Ca2+_ion
2 | 6328.125 | 0.0552594 | -0.007154 | 10 | 2.528549 | 1 | 60 | 150 | Ca2+_ion
2 | 5015.625 | 0.0566537 | -0.0076574 | 10 | 2.528549 | 1 | 60 | 150 | Ca2+_ion
2 | 3984.375 | 0.0580024 | -0.0079409 | 10 | 2.528549 | 1 | 60 | 150 | Ca2+_ion
2 | 3170.956 | 0.0592924 | -0.0081197 | 10 | 2.528549 | 1 | 60 | 150 | Ca2+_ion
2 | 2527.573 | 0.0605289 | -0.0081675 | 10 | 2.528549 | 1 | 60 | 150 | Ca2+_ion
2 | 1976.103 | 0.0617695 | -0.0081324 | 10 | 2.528549 | 1 | 60 | 150 | Ca2+_ion
2 | 1577.524 | 0.0628016 | -0.0080541 | 10 | 2.528549 | 1 | 60 | 150 | Ca2+_ion
2 | 1265.625 | 0.0637685 | -0.0079596 | 10 | 2.528549 | 1 | 60 | 150 | Ca2+_ion
2 | 998.264 | 0.0647798 | -0.0078975 | 10 | 2.528549 | 1 | 60 | 150 | Ca2+_ion
2 | 796.875 | 0.0656654 | -0.0078543 | 10 | 2.528549 | 1 | 60 | 150 | Ca2+_ion
2 | 627.7902 | 0.066629 | -0.0078725 | 10 | 2.528549 | 1 | 60 | 150 | Ca2+_ion
2 | 505.5147 | 0.0674839 | -0.0078991 | 10 | 2.528549 | 1 | 60 | 150 | Ca2+_ion
2 | 397.9953 | 0.0684619 | -0.0079732 | 10 | 2.528549 | 1 | 60 | 150 | Ca2+_ion
2 | 315.5048 | 0.0694125 | -0.0080704 | 10 | 2.528549 | 1 | 60 | 150 | Ca2+_ion
2 | 252.4038 | 0.0704136 | -0.0081862 | 10 | 2.528549 | 1 | 60 | 150 | Ca2+_ion
2 | 198.6229 | 0.0714904 | -0.0083127 | 10 | 2.528549 | 1 | 60 | 150 | Ca2+_ion
2 | 158.3615 | 0.0725397 | -0.0084216 | 10 | 2.528549 | 1 | 60 | 150 | Ca2+_ion
2 | 125.558 | 0.0736271 | -0.0085131 | 10 | 2.528549 | 1 | 60 | 150 | Ca2+_ion
2 | 100.4464 | 0.0746819 | -0.0085905 | 10 | 2.528549 | 1 | 60 | 150 | Ca2+_ion
2 | 79.00281 | 0.0758689 | -0.0086805 | 10 | 2.528549 | 1 | 60 | 150 | Ca2+_ion
2 | 63.3446 | 0.0768596 | -0.0087532 | 10 | 2.528549 | 1 | 60 | 150 | Ca2+_ion
2 | 50.22321 | 0.0779414 | -0.0088594 | 10 | 2.528549 | 1 | 60 | 150 | Ca2+_ion
2 | 38.42213 | 0.0792571 | -0.009055 | 10 | 2.528549 | 1 | 60 | 150 | Ca2+_ion
2 | 31.25 | 0.0802659 | -0.0092617 | 10 | 2.528549 | 1 | 60 | 150 | Ca2+_ion
2 | 24.93351 | 0.0813894 | -0.0094938 | 10 | 2.528549 | 1 | 60 | 150 | Ca2+_ion
2 | 19.86229 | 0.0827071 | -0.0097579 | 10 | 2.528549 | 1 | 60 | 150 | Ca2+_ion
2 | 15.625 | 0.0840623 | -0.0101456 | 10 | 2.528549 | 1 | 60 | 150 | Ca2+_ion
2 | 12.40079 | 0.08548 | -0.0104984 | 10 | 2.528549 | 1 | 60 | 150 | Ca2+_ion
2 | 9.93114 | 0.0867824 | -0.0110494 | 10 | 2.528549 | 1 | 60 | 150 | Ca2+_ion
2 | 7.944915 | 0.0883502 | -0.0115601 | 10 | 2.528549 | 1 | 60 | 150 | Ca2+_ion
2 | 6.317385 | 0.0897469 | -0.0120913 | 10 | 2.528549 | 1 | 60 | 150 | Ca2+_ion
2 | 5.008013 | 0.0914968 | -0.0127559 | 10 | 2.528549 | 1 | 60 | 150 | Ca2+_ion
2 | 3.945707 | 0.0933485 | -0.0134162 | 10 | 2.528549 | 1 | 60 | 150 | Ca2+_ion
2 | 3.158693 | 0.0951245 | -0.0139647 | 10 | 2.528549 | 1 | 60 | 150 | Ca2+_ion
2 | 2.504006 | 0.0972073 | -0.0145636 | 10 | 2.528549 | 1 | 60 | 150 | Ca2+_ion
2 | 1.998082 | 0.0991767 | -0.0152854 | 10 | 2.528549 | 1 | 60 | 150 | Ca2+_ion
2 | 1.584686 | 0.101423 | -0.0161148 | 10 | 2.528549 | 1 | 60 | 150 | Ca2+_ion
2 | 1.266892 | 0.1038239 | -0.0169278 | 10 | 2.528549 | 1 | 60 | 150 | Ca2+_ion
2 | 0.999041 | 0.1069717 | -0.0174842 | 10 | 2.528549 | 1 | 60 | 150 | Ca2+_ion
2 | 0.7923428 | 0.1101098 | -0.0182069 | 10 | 2.528549 | 1 | 60 | 150 | Ca2+_ion
2 | 0.6334459 | 0.1132876 | -0.018671 | 10 | 2.528549 | 1 | 60 | 150 | Ca2+_ion
2 | 0.5040323 | 0.1170969 | -0.0190708 | 10 | 2.528549 | 1 | 60 | 150 | Ca2+_ion
2 | 0.400641 | 0.1213593 | -0.0191635 | 10 | 2.528549 | 1 | 60 | 150 | Ca2+_ion
2 | 0.316723 | 0.1263936 | -0.0189649 | 10 | 2.528549 | 1 | 60 | 150 | Ca2+_ion
2 | 0.2520161 | 0.1317864 | -0.0180628 | 10 | 2.528549 | 1 | 60 | 150 | Ca2+_ion
2 | 0.2003205 | 0.1376921 | -0.0166111 | 10 | 2.528549 | 1 | 60 | 150 | Ca2+_ion
2 | 0.1588983 | 0.1442456 | -0.0137893 | 10 | 2.528549 | 1 | 60 | 150 | Ca2+_ion
2 | 0.1260081 | 0.1503396 | -0.0096183 | 10 | 2.528549 | 1 | 60 | 150 | Ca2+_ion
2 | 0.1001603 | 0.1560747 | -0.0042853 | 10 | 2.528549 | 1 | 60 | 150 | Ca2+_ion
2 | 0.0794492 | 0.1606268 | 0.0020737 | 10 | 2.528549 | 1 | 60 | 150 | Ca2+_ion
2 | 0.0631739 | 0.1628246 | 0.0084851 | 10 | 2.528549 | 1 | 60 | 150 | Ca2+_ion
2 | 0.0501337 | 0.1635249 | 0.013752 | 10 | 2.528549 | 1 | 60 | 150 | Ca2+_ion
2 | 0.0398258 | 0.1625385 | 0.0175875 | 10 | 2.528549 | 1 | 60 | 150 | Ca2+_ion
2 | 0.0316296 | 0.1591609 | 0.0198867 | 10 | 2.528549 | 1 | 60 | 150 | Ca2+_ion
2 | 0.0251206 | 0.153504 | 0.0207726 | 10 | 2.528549 | 1 | 60 | 150 | Ca2+_ion
2 | 0.0199553 | 0.1464922 | 0.0205692 | 10 | 2.528549 | 1 | 60 | 150 | Ca2+_ion
2 | 0.0158522 | 0.1393643 | 0.019215 | 10 | 2.528549 | 1 | 60 | 150 | Ca2+_ion
2 | 0.0125907 | 0.133225 | 0.0175028 | 10 | 2.528549 | 1 | 60 | 150 | Ca2+_ion
2 | 0.0100011 | 0.1285034 | 0.0153686 | 10 | 2.528549 | 1 | 60 | 150 | Ca2+_ion
4 | 20015.62 | 0.0517929 | -0.0011602 | 10 | 2.52832 | 1 | 60 | 150 | Ca2+_ion
4 | 15890.62 | 0.0526813 | -0.0028152 | 10 | 2.52832 | 1 | 60 | 150 | Ca2+_ion
4 | 12609.38 | 0.0537176 | -0.0042068 | 10 | 2.52832 | 1 | 60 | 150 | Ca2+_ion
4 | 10078.13 | 0.0548284 | -0.005297 | 10 | 2.52832 | 1 | 60 | 150 | Ca2+_ion
4 | 8015.625 | 0.0561061 | -0.0061644 | 10 | 2.52832 | 1 | 60 | 150 | Ca2+_ion
4 | 6328.125 | 0.0574642 | -0.0067991 | 10 | 2.52832 | 1 | 60 | 150 | Ca2+_ion
4 | 5015.625 | 0.0588126 | -0.0071742 | 10 | 2.52832 | 1 | 60 | 150 | Ca2+_ion
4 | 3984.375 | 0.0600907 | -0.0073321 | 10 | 2.52832 | 1 | 60 | 150 | Ca2+_ion
4 | 3170.956 | 0.0613036 | -0.0073445 | 10 | 2.52832 | 1 | 60 | 150 | Ca2+_ion
4 | 2527.573 | 0.0623899 | -0.007222 | 10 | 2.52832 | 1 | 60 | 150 | Ca2+_ion
4 | 1976.103 | 0.0634375 | -0.0070296 | 10 | 2.52832 | 1 | 60 | 150 | Ca2+_ion
4 | 1577.524 | 0.0642999 | -0.0068261 | 10 | 2.52832 | 1 | 60 | 150 | Ca2+_ion
4 | 1265.625 | 0.065033 | -0.0066332 | 10 | 2.52832 | 1 | 60 | 150 | Ca2+_ion
4 | 998.264 | 0.0657457 | -0.0064579 | 10 | 2.52832 | 1 | 60 | 150 | Ca2+_ion
4 | 796.875 | 0.0664018 | -0.0063386 | 10 | 2.52832 | 1 | 60 | 150 | Ca2+_ion
4 | 627.7902 | 0.0671279 | -0.0062844 | 10 | 2.52832 | 1 | 60 | 150 | Ca2+_ion
4 | 505.5147 | 0.067706 | -0.0062519 | 10 | 2.52832 | 1 | 60 | 150 | Ca2+_ion
4 | 397.9953 | 0.0684129 | -0.0062781 | 10 | 2.52832 | 1 | 60 | 150 | Ca2+_ion
4 | 315.5048 | 0.0691231 | -0.0063241 | 10 | 2.52832 | 1 | 60 | 150 | Ca2+_ion
4 | 252.4038 | 0.0698271 | -0.0063974 | 10 | 2.52832 | 1 | 60 | 150 | Ca2+_ion
4 | 198.6229 | 0.0705912 | -0.0064568 | 10 | 2.52832 | 1 | 60 | 150 | Ca2+_ion
4 | 158.3615 | 0.0713595 | -0.0065075 | 10 | 2.52832 | 1 | 60 | 150 | Ca2+_ion
4 | 125.558 | 0.0721522 | -0.006528 | 10 | 2.52832 | 1 | 60 | 150 | Ca2+_ion
4 | 100.4464 | 0.0729051 | -0.0065217 | 10 | 2.52832 | 1 | 60 | 150 | Ca2+_ion
4 | 79.00281 | 0.073697 | -0.0065052 | 10 | 2.52832 | 1 | 60 | 150 | Ca2+_ion
4 | 63.3446 | 0.0744237 | -0.0064806 | 10 | 2.52832 | 1 | 60 | 150 | Ca2+_ion
4 | 50.22321 | 0.0751811 | -0.0064685 | 10 | 2.52832 | 1 | 60 | 150 | Ca2+_ion
4 | 38.42213 | 0.0760239 | -0.0065109 | 10 | 2.52832 | 1 | 60 | 150 | Ca2+_ion
4 | 31.25 | 0.0766895 | -0.006552 | 10 | 2.52832 | 1 | 60 | 150 | Ca2+_ion
4 | 24.93351 | 0.0774446 | -0.0066423 | 10 | 2.52832 | 1 | 60 | 150 | Ca2+_ion
4 | 19.86229 | 0.0782715 | -0.0067704 | 10 | 2.52832 | 1 | 60 | 150 | Ca2+_ion
4 | 15.625 | 0.0792194 | -0.0069124 | 10 | 2.52832 | 1 | 60 | 150 | Ca2+_ion
4 | 12.40079 | 0.080075 | -0.0071058 | 10 | 2.52832 | 1 | 60 | 150 | Ca2+_ion
4 | 9.93114 | 0.0808369 | -0.0074146 | 10 | 2.52832 | 1 | 60 | 150 | Ca2+_ion
4 | 7.944915 | 0.081724 | -0.0077039 | 10 | 2.52832 | 1 | 60 | 150 | Ca2+_ion
4 | 6.317385 | 0.0827654 | -0.0079154 | 10 | 2.52832 | 1 | 60 | 150 | Ca2+_ion
4 | 5.008013 | 0.0836765 | -0.00825 | 10 | 2.52832 | 1 | 60 | 150 | Ca2+_ion
4 | 3.945707 | 0.0847856 | -0.0085275 | 10 | 2.52832 | 1 | 60 | 150 | Ca2+_ion
4 | 3.158693 | 0.0858921 | -0.0087343 | 10 | 2.52832 | 1 | 60 | 150 | Ca2+_ion
4 | 2.504006 | 0.0870562 | -0.0089951 | 10 | 2.52832 | 1 | 60 | 150 | Ca2+_ion
4 | 1.998082 | 0.0880722 | -0.009222 | 10 | 2.52832 | 1 | 60 | 150 | Ca2+_ion
4 | 1.584686 | 0.0893593 | -0.0094815 | 10 | 2.52832 | 1 | 60 | 150 | Ca2+_ion
4 | 1.266892 | 0.0905756 | -0.009627 | 10 | 2.52832 | 1 | 60 | 150 | Ca2+_ion
4 | 0.999041 | 0.0921443 | -0.0098475 | 10 | 2.52832 | 1 | 60 | 150 | Ca2+_ion
4 | 0.7923428 | 0.0935639 | -0.0098787 | 10 | 2.52832 | 1 | 60 | 150 | Ca2+_ion
4 | 0.6334459 | 0.0951831 | -0.0097839 | 10 | 2.52832 | 1 | 60 | 150 | Ca2+_ion
4 | 0.5040323 | 0.0970728 | -0.0097071 | 10 | 2.52832 | 1 | 60 | 150 | Ca2+_ion
4 | 0.400641 | 0.0987958 | -0.0095213 | 10 | 2.52832 | 1 | 60 | 150 | Ca2+_ion
4 | 0.316723 | 0.1010591 | -0.0091338 | 10 | 2.52832 | 1 | 60 | 150 | Ca2+_ion
4 | 0.2520161 | 0.1032956 | -0.008591 | 10 | 2.52832 | 1 | 60 | 150 | Ca2+_ion
4 | 0.2003205 | 0.1058785 | -0.0076505 | 10 | 2.52832 | 1 | 60 | 150 | Ca2+_ion
4 | 0.1588983 | 0.1086493 | -0.0063885 | 10 | 2.52832 | 1 | 60 | 150 | Ca2+_ion
4 | 0.1260081 | 0.1115114 | -0.0045066 | 10 | 2.52832 | 1 | 60 | 150 | Ca2+_ion
4 | 0.1001603 | 0.1141803 | -0.0018991 | 10 | 2.52832 | 1 | 60 | 150 | Ca2+_ion
4 | 0.0794492 | 0.1162746 | 0.0012243 | 10 | 2.52832 | 1 | 60 | 150 | Ca2+_ion
4 | 0.0631739 | 0.1174218 | 0.0039472 | 10 | 2.52832 | 1 | 60 | 150 | Ca2+_ion
4 | 0.0501337 | 0.1179272 | 0.0067198 | 10 | 2.52832 | 1 | 60 | 150 | Ca2+_ion
4 | 0.0398258 | 0.1175903 | 0.0089543 | 10 | 2.52832 | 1 | 60 | 150 | Ca2+_ion
4 | 0.0316296 | 0.1165198 | 0.0103939 | 10 | 2.52832 | 1 | 60 | 150 | Ca2+_ion
4 | 0.0251206 | 0.1146072 | 0.0110164 | 10 | 2.52832 | 1 | 60 | 150 | Ca2+_ion
4 | 0.0199553 | 0.1120029 | 0.0112471 | 10 | 2.52832 | 1 | 60 | 150 | Ca2+_ion
4 | 0.0158522 | 0.1089832 | 0.0110133 | 10 | 2.52832 | 1 | 60 | 150 | Ca2+_ion
4 | 0.0125907 | 0.1056101 | 0.0104197 | 10 | 2.52832 | 1 | 60 | 150 | Ca2+_ion
4 | 0.0100011 | 0.1024609 | 0.0101512 | 10 | 2.52832 | 1 | 60 | 150 | Ca2+_ion
6 | 20015.62 | 0.0540644 | -0.0016454 | 10 | 2.526852 | 1 | 60 | 150 | Ca2+_ion
6 | 15890.62 | 0.0549756 | -0.0032047 | 10 | 2.526852 | 1 | 60 | 150 | Ca2+_ion
6 | 12609.38 | 0.056038 | -0.0045005 | 10 | 2.526852 | 1 | 60 | 150 | Ca2+_ion
6 | 10078.13 | 0.0571711 | -0.0054896 | 10 | 2.526852 | 1 | 60 | 150 | Ca2+_ion
6 | 8015.625 | 0.0584073 | -0.0062215 | 10 | 2.526852 | 1 | 60 | 150 | Ca2+_ion
6 | 6328.125 | 0.0597496 | -0.0067163 | 10 | 2.526852 | 1 | 60 | 150 | Ca2+_ion
6 | 5015.625 | 0.0610328 | -0.0069515 | 10 | 2.526852 | 1 | 60 | 150 | Ca2+_ion
6 | 3984.375 | 0.0622403 | -0.0069689 | 10 | 2.526852 | 1 | 60 | 150 | Ca2+_ion
6 | 3170.956 | 0.0633078 | -0.0068473 | 10 | 2.526852 | 1 | 60 | 150 | Ca2+_ion
6 | 2527.573 | 0.0642489 | -0.0066208 | 10 | 2.526852 | 1 | 60 | 150 | Ca2+_ion
6 | 1976.103 | 0.065147 | -0.0063206 | 10 | 2.526852 | 1 | 60 | 150 | Ca2+_ion
6 | 1577.524 | 0.0658079 | -0.0060291 | 10 | 2.526852 | 1 | 60 | 150 | Ca2+_ion
6 | 1265.625 | 0.0663079 | -0.0057529 | 10 | 2.526852 | 1 | 60 | 150 | Ca2+_ion
6 | 998.264 | 0.0668721 | -0.0055214 | 10 | 2.526852 | 1 | 60 | 150 | Ca2+_ion
6 | 796.875 | 0.0673774 | -0.0053951 | 10 | 2.526852 | 1 | 60 | 150 | Ca2+_ion
6 | 627.7902 | 0.0678406 | -0.0053089 | 10 | 2.526852 | 1 | 60 | 150 | Ca2+_ion
6 | 505.5147 | 0.0682325 | -0.005256 | 10 | 2.526852 | 1 | 60 | 150 | Ca2+_ion
6 | 397.9953 | 0.0687472 | -0.0052597 | 10 | 2.526852 | 1 | 60 | 150 | Ca2+_ion
6 | 315.5048 | 0.0692749 | -0.0052897 | 10 | 2.526852 | 1 | 60 | 150 | Ca2+_ion
6 | 252.4038 | 0.0698018 | -0.0053245 | 10 | 2.526852 | 1 | 60 | 150 | Ca2+_ion
6 | 198.6229 | 0.0704163 | -0.0053663 | 10 | 2.526852 | 1 | 60 | 150 | Ca2+_ion
6 | 158.3615 | 0.0710058 | -0.005376 | 10 | 2.526852 | 1 | 60 | 150 | Ca2+_ion
6 | 125.558 | 0.071695 | -0.0053707 | 10 | 2.526852 | 1 | 60 | 150 | Ca2+_ion
6 | 100.4464 | 0.0722473 | -0.0053378 | 10 | 2.526852 | 1 | 60 | 150 | Ca2+_ion
6 | 79.00281 | 0.0728715 | -0.005268 | 10 | 2.526852 | 1 | 60 | 150 | Ca2+_ion
6 | 63.3446 | 0.0734205 | -0.0051912 | 10 | 2.526852 | 1 | 60 | 150 | Ca2+_ion
6 | 50.22321 | 0.0739953 | -0.0051473 | 10 | 2.526852 | 1 | 60 | 150 | Ca2+_ion
6 | 38.42213 | 0.0746281 | -0.0050905 | 10 | 2.526852 | 1 | 60 | 150 | Ca2+_ion
6 | 31.25 | 0.0750627 | -0.0050805 | 10 | 2.526852 | 1 | 60 | 150 | Ca2+_ion
6 | 24.93351 | 0.0755935 | -0.0051106 | 10 | 2.526852 | 1 | 60 | 150 | Ca2+_ion
6 | 19.86229 | 0.0762818 | -0.0051507 | 10 | 2.526852 | 1 | 60 | 150 | Ca2+_ion
6 | 15.625 | 0.0768414 | -0.0052583 | 10 | 2.526852 | 1 | 60 | 150 | Ca2+_ion
6 | 12.40079 | 0.0774477 | -0.0053574 | 10 | 2.526852 | 1 | 60 | 150 | Ca2+_ion
6 | 9.93114 | 0.0780261 | -0.0055288 | 10 | 2.526852 | 1 | 60 | 150 | Ca2+_ion
6 | 7.944915 | 0.0785118 | -0.0056705 | 10 | 2.526852 | 1 | 60 | 150 | Ca2+_ion
6 | 6.317385 | 0.0793361 | -0.0058654 | 10 | 2.526852 | 1 | 60 | 150 | Ca2+_ion
6 | 5.008013 | 0.0798939 | -0.0059267 | 10 | 2.526852 | 1 | 60 | 150 | Ca2+_ion
6 | 3.945707 | 0.0806178 | -0.0061463 | 10 | 2.526852 | 1 | 60 | 150 | Ca2+_ion
6 | 3.158693 | 0.081312 | -0.006259 | 10 | 2.526852 | 1 | 60 | 150 | Ca2+_ion
6 | 2.504006 | 0.0820246 | -0.0063712 | 10 | 2.526852 | 1 | 60 | 150 | Ca2+_ion
6 | 1.998082 | 0.0827308 | -0.0064728 | 10 | 2.526852 | 1 | 60 | 150 | Ca2+_ion
6 | 1.584686 | 0.0833992 | -0.0064251 | 10 | 2.526852 | 1 | 60 | 150 | Ca2+_ion
6 | 1.266892 | 0.0841136 | -0.0065563 | 10 | 2.526852 | 1 | 60 | 150 | Ca2+_ion
6 | 0.999041 | 0.0849243 | -0.006391 | 10 | 2.526852 | 1 | 60 | 150 | Ca2+_ion
6 | 0.7923428 | 0.0858155 | -0.0064564 | 10 | 2.526852 | 1 | 60 | 150 | Ca2+_ion
6 | 0.6334459 | 0.0866635 | -0.0063103 | 10 | 2.526852 | 1 | 60 | 150 | Ca2+_ion
6 | 0.5040323 | 0.0874913 | -0.0060277 | 10 | 2.526852 | 1 | 60 | 150 | Ca2+_ion
6 | 0.400641 | 0.0885244 | -0.0058592 | 10 | 2.526852 | 1 | 60 | 150 | Ca2+_ion
6 | 0.316723 | 0.0894732 | -0.0054459 | 10 | 2.526852 | 1 | 60 | 150 | Ca2+_ion
6 | 0.2520161 | 0.0906057 | -0.00514 | 10 | 2.526852 | 1 | 60 | 150 | Ca2+_ion
6 | 0.2003205 | 0.0917505 | -0.0047135 | 10 | 2.526852 | 1 | 60 | 150 | Ca2+_ion
6 | 0.1588983 | 0.0933386 | -0.003885 | 10 | 2.526852 | 1 | 60 | 150 | Ca2+_ion
6 | 0.1260081 | 0.0950323 | -0.0029646 | 10 | 2.526852 | 1 | 60 | 150 | Ca2+_ion
6 | 0.1001603 | 0.0969679 | -0.0014673 | 10 | 2.526852 | 1 | 60 | 150 | Ca2+_ion
6 | 0.0794492 | 0.0986143 | 0.0004571 | 10 | 2.526852 | 1 | 60 | 150 | Ca2+_ion
6 | 0.0631739 | 0.0997088 | 0.0023373 | 10 | 2.526852 | 1 | 60 | 150 | Ca2+_ion
6 | 0.0501337 | 0.1002678 | 0.0045764 | 10 | 2.526852 | 1 | 60 | 150 | Ca2+_ion
6 | 0.0398258 | 0.1005207 | 0.0063744 | 10 | 2.526852 | 1 | 60 | 150 | Ca2+_ion
6 | 0.0316296 | 0.1001432 | 0.0077776 | 10 | 2.526852 | 1 | 60 | 150 | Ca2+_ion
6 | 0.0251206 | 0.0993805 | 0.0088193 | 10 | 2.526852 | 1 | 60 | 150 | Ca2+_ion
6 | 0.0199553 | 0.0980433 | 0.0094502 | 10 | 2.526852 | 1 | 60 | 150 | Ca2+_ion
6 | 0.0158522 | 0.0962165 | 0.0092934 | 10 | 2.526852 | 1 | 60 | 150 | Ca2+_ion
6 | 0.0125907 | 0.0944372 | 0.0092268 | 10 | 2.526852 | 1 | 60 | 150 | Ca2+_ion
6 | 0.0100011 | 0.0923016 | 0.0091094 | 10 | 2.526852 | 1 | 60 | 150 | Ca2+_ion