## Sheet1
Time(h) | Freq | Zreal | Zimag | ppm | mean_voltage | current | temperature | flow | Label
0 | 20015.62 | 0.0532669 | -0.002884 | 0 | 2.156989 | 1 | 60 | 150 | no_ion
0 | 15890.62 | 0.0541251 | -0.0041606 | 0 | 2.156989 | 1 | 60 | 150 | no_ion
0 | 12609.38 | 0.0551 | -0.0053785 | 0 | 2.156989 | 1 | 60 | 150 | no_ion
0 | 10078.13 | 0.0562475 | -0.0064926 | 0 | 2.156989 | 1 | 60 | 150 | no_ion
0 | 8015.625 | 0.057579 | -0.0075456 | 0 | 2.156989 | 1 | 60 | 150 | no_ion
0 | 6328.125 | 0.0591838 | -0.0084926 | 0 | 2.156989 | 1 | 60 | 150 | no_ion
0 | 5015.625 | 0.0608775 | -0.0092895 | 0 | 2.156989 | 1 | 60 | 150 | no_ion
0 | 3984.375 | 0.0627125 | -0.0098801 | 0 | 2.156989 | 1 | 60 | 150 | no_ion
0 | 3170.956 | 0.0646188 | -0.0102631 | 0 | 2.156989 | 1 | 60 | 150 | no_ion
0 | 2527.573 | 0.0665355 | -0.0104621 | 0 | 2.156989 | 1 | 60 | 150 | no_ion
0 | 1976.103 | 0.0686115 | -0.0104536 | 0 | 2.156989 | 1 | 60 | 150 | no_ion
0 | 1577.524 | 0.0703929 | -0.0102737 | 0 | 2.156989 | 1 | 60 | 150 | no_ion
0 | 1265.625 | 0.0720464 | -0.0100004 | 0 | 2.156989 | 1 | 60 | 150 | no_ion
0 | 998.264 | 0.0737598 | -0.0096328 | 0 | 2.156989 | 1 | 60 | 150 | no_ion
0 | 796.875 | 0.0752323 | -0.0092278 | 0 | 2.156989 | 1 | 60 | 150 | no_ion
0 | 627.7902 | 0.0766533 | -0.0088026 | 0 | 2.156989 | 1 | 60 | 150 | no_ion
0 | 505.5147 | 0.0778396 | -0.0084341 | 0 | 2.156989 | 1 | 60 | 150 | no_ion
0 | 397.9953 | 0.0790259 | -0.0080435 | 0 | 2.156989 | 1 | 60 | 150 | no_ion
0 | 315.5048 | 0.0801138 | -0.0077037 | 0 | 2.156989 | 1 | 60 | 150 | no_ion
0 | 252.4038 | 0.0811238 | -0.0074442 | 0 | 2.156989 | 1 | 60 | 150 | no_ion
0 | 198.6229 | 0.082095 | -0.007232 | 0 | 2.156989 | 1 | 60 | 150 | no_ion
0 | 158.3615 | 0.0829918 | -0.0071056 | 0 | 2.156989 | 1 | 60 | 150 | no_ion
0 | 125.558 | 0.0838864 | -0.0070645 | 0 | 2.156989 | 1 | 60 | 150 | no_ion
0 | 100.4464 | 0.0848013 | -0.0071154 | 0 | 2.156989 | 1 | 60 | 150 | no_ion
0 | 79.00281 | 0.0857354 | -0.0072536 | 0 | 2.156989 | 1 | 60 | 150 | no_ion
0 | 63.3446 | 0.0866878 | -0.0074152 | 0 | 2.156989 | 1 | 60 | 150 | no_ion
0 | 50.22321 | 0.0878338 | -0.0076629 | 0 | 2.156989 | 1 | 60 | 150 | no_ion
0 | 38.42213 | 0.0891066 | -0.007949 | 0 | 2.156989 | 1 | 60 | 150 | no_ion
0 | 31.25 | 0.0902071 | -0.0081705 | 0 | 2.156989 | 1 | 60 | 150 | no_ion
0 | 24.93351 | 0.0914998 | -0.0083967 | 0 | 2.156989 | 1 | 60 | 150 | no_ion
0 | 19.86229 | 0.0930315 | -0.0085393 | 0 | 2.156989 | 1 | 60 | 150 | no_ion
0 | 15.625 | 0.0943949 | -0.0086988 | 0 | 2.156989 | 1 | 60 | 150 | no_ion
0 | 12.40079 | 0.0957696 | -0.0087775 | 0 | 2.156989 | 1 | 60 | 150 | no_ion
0 | 9.93114 | 0.0970397 | -0.0088243 | 0 | 2.156989 | 1 | 60 | 150 | no_ion
0 | 7.944915 | 0.0984014 | -0.0088797 | 0 | 2.156989 | 1 | 60 | 150 | no_ion
0 | 6.317385 | 0.0996992 | -0.0088546 | 0 | 2.156989 | 1 | 60 | 150 | no_ion
0 | 5.008013 | 0.1009816 | -0.0088586 | 0 | 2.156989 | 1 | 60 | 150 | no_ion
0 | 3.945707 | 0.1024398 | -0.0088524 | 0 | 2.156989 | 1 | 60 | 150 | no_ion
0 | 3.158693 | 0.1036284 | -0.008744 | 0 | 2.156989 | 1 | 60 | 150 | no_ion
0 | 2.504006 | 0.1050155 | -0.0087117 | 0 | 2.156989 | 1 | 60 | 150 | no_ion
0 | 1.998082 | 0.1063635 | -0.0086748 | 0 | 2.156989 | 1 | 60 | 150 | no_ion
0 | 1.584686 | 0.1077676 | -0.008678 | 0 | 2.156989 | 1 | 60 | 150 | no_ion
0 | 1.266892 | 0.1091661 | -0.0085629 | 0 | 2.156989 | 1 | 60 | 150 | no_ion
0 | 0.999041 | 0.110724 | -0.0085077 | 0 | 2.156989 | 1 | 60 | 150 | no_ion
0 | 0.7923428 | 0.1118085 | -0.0084087 | 0 | 2.156989 | 1 | 60 | 150 | no_ion
0 | 0.6334459 | 0.113278 | -0.0082245 | 0 | 2.156989 | 1 | 60 | 150 | no_ion
0 | 0.5040323 | 0.1145924 | -0.0078498 | 0 | 2.156989 | 1 | 60 | 150 | no_ion
0 | 0.400641 | 0.1160131 | -0.0074443 | 0 | 2.156989 | 1 | 60 | 150 | no_ion
0 | 0.316723 | 0.1169517 | -0.0068928 | 0 | 2.156989 | 1 | 60 | 150 | no_ion
0 | 0.2520161 | 0.118296 | -0.0063882 | 0 | 2.156989 | 1 | 60 | 150 | no_ion
0 | 0.2003205 | 0.119413 | -0.0059179 | 0 | 2.156989 | 1 | 60 | 150 | no_ion
0 | 0.1588983 | 0.1201563 | -0.0050346 | 0 | 2.156989 | 1 | 60 | 150 | no_ion
0 | 0.1260081 | 0.1211453 | -0.0043288 | 0 | 2.156989 | 1 | 60 | 150 | no_ion
0 | 0.1001603 | 0.1215003 | -0.0036263 | 0 | 2.156989 | 1 | 60 | 150 | no_ion
0 | 0.0794492 | 0.1219506 | -0.0032534 | 0 | 2.156989 | 1 | 60 | 150 | no_ion
0 | 0.0631739 | 0.1216049 | -0.0024659 | 0 | 2.156989 | 1 | 60 | 150 | no_ion
0 | 0.0501337 | 0.1214714 | -0.0017899 | 0 | 2.156989 | 1 | 60 | 150 | no_ion
0 | 0.0398258 | 0.1210851 | -0.001277 | 0 | 2.156989 | 1 | 60 | 150 | no_ion
0 | 0.0316296 | 0.1204626 | -0.0010524 | 0 | 2.156989 | 1 | 60 | 150 | no_ion
0 | 0.0251206 | 0.1195136 | -0.0011341 | 0 | 2.156989 | 1 | 60 | 150 | no_ion
0 | 0.0199553 | 0.1183693 | -0.0010992 | 0 | 2.156989 | 1 | 60 | 150 | no_ion
0 | 0.0158522 | 0.1178343 | -0.0011677 | 0 | 2.156989 | 1 | 60 | 150 | no_ion
0 | 0.0125907 | 0.1169561 | -0.0015893 | 0 | 2.156989 | 1 | 60 | 150 | no_ion
0 | 0.0100011 | 0.1163277 | -0.0018898 | 0 | 2.156989 | 1 | 60 | 150 | no_ion
2 | 20015.62 | 0.0549186 | -0.0032291 | 0 | 2.174432 | 1 | 60 | 150 | no_ion
2 | 15890.62 | 0.0558523 | -0.0044967 | 0 | 2.174432 | 1 | 60 | 150 | no_ion
2 | 12609.38 | 0.0569296 | -0.0056699 | 0 | 2.174432 | 1 | 60 | 150 | no_ion
2 | 10078.13 | 0.058112 | -0.0067471 | 0 | 2.174432 | 1 | 60 | 150 | no_ion
2 | 8015.625 | 0.0594492 | -0.0077285 | 0 | 2.174432 | 1 | 60 | 150 | no_ion
2 | 6328.125 | 0.0610602 | -0.0086634 | 0 | 2.174432 | 1 | 60 | 150 | no_ion
2 | 5015.625 | 0.0628072 | -0.0093968 | 0 | 2.174432 | 1 | 60 | 150 | no_ion
2 | 3984.375 | 0.0646504 | -0.0099579 | 0 | 2.174432 | 1 | 60 | 150 | no_ion
2 | 3170.956 | 0.0665194 | -0.0103445 | 0 | 2.174432 | 1 | 60 | 150 | no_ion
2 | 2527.573 | 0.0684139 | -0.0105202 | 0 | 2.174432 | 1 | 60 | 150 | no_ion
2 | 1976.103 | 0.0704389 | -0.0104911 | 0 | 2.174432 | 1 | 60 | 150 | no_ion
2 | 1577.524 | 0.0722877 | -0.0103433 | 0 | 2.174432 | 1 | 60 | 150 | no_ion
2 | 1265.625 | 0.073963 | -0.0100995 | 0 | 2.174432 | 1 | 60 | 150 | no_ion
2 | 998.264 | 0.0755397 | -0.0097516 | 0 | 2.174432 | 1 | 60 | 150 | no_ion
2 | 796.875 | 0.0770543 | -0.0093785 | 0 | 2.174432 | 1 | 60 | 150 | no_ion
2 | 627.7902 | 0.0785155 | -0.0089989 | 0 | 2.174432 | 1 | 60 | 150 | no_ion
2 | 505.5147 | 0.0797507 | -0.0086441 | 0 | 2.174432 | 1 | 60 | 150 | no_ion
2 | 397.9953 | 0.0809901 | -0.0082813 | 0 | 2.174432 | 1 | 60 | 150 | no_ion
2 | 315.5048 | 0.0821133 | -0.0079781 | 0 | 2.174432 | 1 | 60 | 150 | no_ion
2 | 252.4038 | 0.0831632 | -0.0077472 | 0 | 2.174432 | 1 | 60 | 150 | no_ion
2 | 198.6229 | 0.0842011 | -0.0075662 | 0 | 2.174432 | 1 | 60 | 150 | no_ion
2 | 158.3615 | 0.0851372 | -0.007481 | 0 | 2.174432 | 1 | 60 | 150 | no_ion
2 | 125.558 | 0.0861154 | -0.0074796 | 0 | 2.174432 | 1 | 60 | 150 | no_ion
2 | 100.4464 | 0.0870609 | -0.0075751 | 0 | 2.174432 | 1 | 60 | 150 | no_ion
2 | 79.00281 | 0.0881448 | -0.0077499 | 0 | 2.174432 | 1 | 60 | 150 | no_ion
2 | 63.3446 | 0.0891823 | -0.0079782 | 0 | 2.174432 | 1 | 60 | 150 | no_ion
2 | 50.22321 | 0.0903076 | -0.0082408 | 0 | 2.174432 | 1 | 60 | 150 | no_ion
2 | 38.42213 | 0.0917729 | -0.008585 | 0 | 2.174432 | 1 | 60 | 150 | no_ion
2 | 31.25 | 0.0929892 | -0.0088156 | 0 | 2.174432 | 1 | 60 | 150 | no_ion
2 | 24.93351 | 0.094382 | -0.0090582 | 0 | 2.174432 | 1 | 60 | 150 | no_ion
2 | 19.86229 | 0.0960027 | -0.0092096 | 0 | 2.174432 | 1 | 60 | 150 | no_ion
2 | 15.625 | 0.0974484 | -0.0093818 | 0 | 2.174432 | 1 | 60 | 150 | no_ion
2 | 12.40079 | 0.0988994 | -0.0094744 | 0 | 2.174432 | 1 | 60 | 150 | no_ion
2 | 9.93114 | 0.1003492 | -0.0095438 | 0 | 2.174432 | 1 | 60 | 150 | no_ion
2 | 7.944915 | 0.1017448 | -0.0095959 | 0 | 2.174432 | 1 | 60 | 150 | no_ion
2 | 6.317385 | 0.1031902 | -0.0096002 | 0 | 2.174432 | 1 | 60 | 150 | no_ion
2 | 5.008013 | 0.1045688 | -0.0095882 | 0 | 2.174432 | 1 | 60 | 150 | no_ion
2 | 3.945707 | 0.1062049 | -0.0096323 | 0 | 2.174432 | 1 | 60 | 150 | no_ion
2 | 3.158693 | 0.1076118 | -0.0095933 | 0 | 2.174432 | 1 | 60 | 150 | no_ion
2 | 2.504006 | 0.1090666 | -0.0096118 | 0 | 2.174432 | 1 | 60 | 150 | no_ion
2 | 1.998082 | 0.1105063 | -0.009534 | 0 | 2.174432 | 1 | 60 | 150 | no_ion
2 | 1.584686 | 0.1119981 | -0.0094735 | 0 | 2.174432 | 1 | 60 | 150 | no_ion
2 | 1.266892 | 0.1134899 | -0.0095199 | 0 | 2.174432 | 1 | 60 | 150 | no_ion
2 | 0.999041 | 0.1151726 | -0.009416 | 0 | 2.174432 | 1 | 60 | 150 | no_ion
2 | 0.7923428 | 0.1166506 | -0.009019 | 0 | 2.174432 | 1 | 60 | 150 | no_ion
2 | 0.6334459 | 0.1183352 | -0.0090326 | 0 | 2.174432 | 1 | 60 | 150 | no_ion
2 | 0.5040323 | 0.1198604 | -0.0085812 | 0 | 2.174432 | 1 | 60 | 150 | no_ion
2 | 0.400641 | 0.1208433 | -0.0083501 | 0 | 2.174432 | 1 | 60 | 150 | no_ion
2 | 0.316723 | 0.1228447 | -0.0079198 | 0 | 2.174432 | 1 | 60 | 150 | no_ion
2 | 0.2520161 | 0.1237264 | -0.0070921 | 0 | 2.174432 | 1 | 60 | 150 | no_ion
2 | 0.2003205 | 0.1245872 | -0.0065248 | 0 | 2.174432 | 1 | 60 | 150 | no_ion
2 | 0.1588983 | 0.1257958 | -0.0053365 | 0 | 2.174432 | 1 | 60 | 150 | no_ion
2 | 0.1260081 | 0.1263652 | -0.0049954 | 0 | 2.174432 | 1 | 60 | 150 | no_ion
2 | 0.1001603 | 0.1271237 | -0.004169 | 0 | 2.174432 | 1 | 60 | 150 | no_ion
2 | 0.0794492 | 0.1269617 | -0.0034898 | 0 | 2.174432 | 1 | 60 | 150 | no_ion
2 | 0.0631739 | 0.1272693 | -0.0027112 | 0 | 2.174432 | 1 | 60 | 150 | no_ion
2 | 0.0501337 | 0.1267321 | -0.002041 | 0 | 2.174432 | 1 | 60 | 150 | no_ion
2 | 0.0398258 | 0.1256678 | -0.0018947 | 0 | 2.174432 | 1 | 60 | 150 | no_ion
2 | 0.0316296 | 0.1251135 | -0.0014621 | 0 | 2.174432 | 1 | 60 | 150 | no_ion
2 | 0.0251206 | 0.1245958 | -0.0010371 | 0 | 2.174432 | 1 | 60 | 150 | no_ion
2 | 0.0199553 | 0.1230148 | -0.0012997 | 0 | 2.174432 | 1 | 60 | 150 | no_ion
2 | 0.0158522 | 0.1224213 | -0.0011479 | 0 | 2.174432 | 1 | 60 | 150 | no_ion
2 | 0.0125907 | 0.1214511 | -0.0016579 | 0 | 2.174432 | 1 | 60 | 150 | no_ion
2 | 0.0100011 | 0.1204333 | -0.0021324 | 0 | 2.174432 | 1 | 60 | 150 | no_ion
4 | 20015.62 | 0.0565918 | -0.0036115 | 0 | 2.190787 | 1 | 60 | 150 | no_ion
4 | 15890.62 | 0.0576067 | -0.0048156 | 0 | 2.190787 | 1 | 60 | 150 | no_ion
4 | 12609.38 | 0.0587116 | -0.0059658 | 0 | 2.190787 | 1 | 60 | 150 | no_ion
4 | 10078.13 | 0.0599398 | -0.0069663 | 0 | 2.190787 | 1 | 60 | 150 | no_ion
4 | 8015.625 | 0.0613011 | -0.0079469 | 0 | 2.190787 | 1 | 60 | 150 | no_ion
4 | 6328.125 | 0.062938 | -0.0088247 | 0 | 2.190787 | 1 | 60 | 150 | no_ion
4 | 5015.625 | 0.0646971 | -0.0095271 | 0 | 2.190787 | 1 | 60 | 150 | no_ion
4 | 3984.375 | 0.0665644 | -0.0100495 | 0 | 2.190787 | 1 | 60 | 150 | no_ion
4 | 3170.956 | 0.0684134 | -0.0103966 | 0 | 2.190787 | 1 | 60 | 150 | no_ion
4 | 2527.573 | 0.0703074 | -0.0105568 | 0 | 2.190787 | 1 | 60 | 150 | no_ion
4 | 1976.103 | 0.0723659 | -0.0105619 | 0 | 2.190787 | 1 | 60 | 150 | no_ion
4 | 1577.524 | 0.0741369 | -0.0104118 | 0 | 2.190787 | 1 | 60 | 150 | no_ion
4 | 1265.625 | 0.0758376 | -0.010168 | 0 | 2.190787 | 1 | 60 | 150 | no_ion
4 | 998.264 | 0.0775151 | -0.0098546 | 0 | 2.190787 | 1 | 60 | 150 | no_ion
4 | 796.875 | 0.0790346 | -0.009528 | 0 | 2.190787 | 1 | 60 | 150 | no_ion
4 | 627.7902 | 0.0804693 | -0.0091586 | 0 | 2.190787 | 1 | 60 | 150 | no_ion
4 | 505.5147 | 0.0817162 | -0.0088148 | 0 | 2.190787 | 1 | 60 | 150 | no_ion
4 | 397.9953 | 0.0829867 | -0.0084774 | 0 | 2.190787 | 1 | 60 | 150 | no_ion
4 | 315.5048 | 0.084128 | -0.0081959 | 0 | 2.190787 | 1 | 60 | 150 | no_ion
4 | 252.4038 | 0.0851909 | -0.0079828 | 0 | 2.190787 | 1 | 60 | 150 | no_ion
4 | 198.6229 | 0.0862834 | -0.0078435 | 0 | 2.190787 | 1 | 60 | 150 | no_ion
4 | 158.3615 | 0.0872785 | -0.0077882 | 0 | 2.190787 | 1 | 60 | 150 | no_ion
4 | 125.558 | 0.0883099 | -0.0078205 | 0 | 2.190787 | 1 | 60 | 150 | no_ion
4 | 100.4464 | 0.0893172 | -0.0079352 | 0 | 2.190787 | 1 | 60 | 150 | no_ion
4 | 79.00281 | 0.0904441 | -0.0081464 | 0 | 2.190787 | 1 | 60 | 150 | no_ion
4 | 63.3446 | 0.0915339 | -0.0083983 | 0 | 2.190787 | 1 | 60 | 150 | no_ion
4 | 50.22321 | 0.092749 | -0.0086632 | 0 | 2.190787 | 1 | 60 | 150 | no_ion
4 | 38.42213 | 0.0942994 | -0.0090433 | 0 | 2.190787 | 1 | 60 | 150 | no_ion
4 | 31.25 | 0.0955255 | -0.0093109 | 0 | 2.190787 | 1 | 60 | 150 | no_ion
4 | 24.93351 | 0.0969889 | -0.0095586 | 0 | 2.190787 | 1 | 60 | 150 | no_ion
4 | 19.86229 | 0.0986551 | -0.0097795 | 0 | 2.190787 | 1 | 60 | 150 | no_ion
4 | 15.625 | 0.1002691 | -0.0099284 | 0 | 2.190787 | 1 | 60 | 150 | no_ion
4 | 12.40079 | 0.1017085 | -0.0100717 | 0 | 2.190787 | 1 | 60 | 150 | no_ion
4 | 9.93114 | 0.1032347 | -0.0101107 | 0 | 2.190787 | 1 | 60 | 150 | no_ion
4 | 7.944915 | 0.1047976 | -0.0101713 | 0 | 2.190787 | 1 | 60 | 150 | no_ion
4 | 6.317385 | 0.1063099 | -0.0102126 | 0 | 2.190787 | 1 | 60 | 150 | no_ion
4 | 5.008013 | 0.1078333 | -0.0102165 | 0 | 2.190787 | 1 | 60 | 150 | no_ion
4 | 3.945707 | 0.1095706 | -0.0102644 | 0 | 2.190787 | 1 | 60 | 150 | no_ion
4 | 3.158693 | 0.1109633 | -0.0102024 | 0 | 2.190787 | 1 | 60 | 150 | no_ion
4 | 2.504006 | 0.1126784 | -0.0102304 | 0 | 2.190787 | 1 | 60 | 150 | no_ion
4 | 1.998082 | 0.1143421 | -0.0101123 | 0 | 2.190787 | 1 | 60 | 150 | no_ion
4 | 1.584686 | 0.1160826 | -0.010109 | 0 | 2.190787 | 1 | 60 | 150 | no_ion
4 | 1.266892 | 0.1175621 | -0.0100222 | 0 | 2.190787 | 1 | 60 | 150 | no_ion
4 | 0.999041 | 0.1194196 | -0.0100449 | 0 | 2.190787 | 1 | 60 | 150 | no_ion
4 | 0.7923428 | 0.1208772 | -0.0100239 | 0 | 2.190787 | 1 | 60 | 150 | no_ion
4 | 0.6334459 | 0.1225152 | -0.0096171 | 0 | 2.190787 | 1 | 60 | 150 | no_ion
4 | 0.5040323 | 0.1242907 | -0.0093126 | 0 | 2.190787 | 1 | 60 | 150 | no_ion
4 | 0.400641 | 0.1255167 | -0.0087927 | 0 | 2.190787 | 1 | 60 | 150 | no_ion
4 | 0.316723 | 0.1274899 | -0.0084971 | 0 | 2.190787 | 1 | 60 | 150 | no_ion
4 | 0.2520161 | 0.1288556 | -0.0077272 | 0 | 2.190787 | 1 | 60 | 150 | no_ion
4 | 0.2003205 | 0.1294892 | -0.0065148 | 0 | 2.190787 | 1 | 60 | 150 | no_ion
4 | 0.1588983 | 0.1305683 | -0.0062113 | 0 | 2.190787 | 1 | 60 | 150 | no_ion
4 | 0.1260081 | 0.1312982 | -0.0055549 | 0 | 2.190787 | 1 | 60 | 150 | no_ion
4 | 0.1001603 | 0.1311848 | -0.0044647 | 0 | 2.190787 | 1 | 60 | 150 | no_ion
4 | 0.0794492 | 0.1313409 | -0.0037318 | 0 | 2.190787 | 1 | 60 | 150 | no_ion
4 | 0.0631739 | 0.1316693 | -0.0029233 | 0 | 2.190787 | 1 | 60 | 150 | no_ion
4 | 0.0501337 | 0.1311263 | -0.0025233 | 0 | 2.190787 | 1 | 60 | 150 | no_ion
4 | 0.0398258 | 0.1299526 | -0.0022628 | 0 | 2.190787 | 1 | 60 | 150 | no_ion
4 | 0.0316296 | 0.1297913 | -0.0010717 | 0 | 2.190787 | 1 | 60 | 150 | no_ion
4 | 0.0251206 | 0.1281299 | -0.0012551 | 0 | 2.190787 | 1 | 60 | 150 | no_ion
4 | 0.0199553 | 0.1267509 | -0.0018531 | 0 | 2.190787 | 1 | 60 | 150 | no_ion
4 | 0.0158522 | 0.1259697 | -0.0019481 | 0 | 2.190787 | 1 | 60 | 150 | no_ion
4 | 0.0125907 | 0.1247845 | -0.0020489 | 0 | 2.190787 | 1 | 60 | 150 | no_ion
4 | 0.0100011 | 0.1237008 | -0.0027784 | 0 | 2.190787 | 1 | 60 | 150 | no_ion
6 | 20015.62 | 0.0581722 | -0.0039791 | 0 | 2.207148 | 1 | 60 | 150 | no_ion
6 | 15890.62 | 0.059228 | -0.0051429 | 0 | 2.207148 | 1 | 60 | 150 | no_ion
6 | 12609.38 | 0.0603822 | -0.0062358 | 0 | 2.207148 | 1 | 60 | 150 | no_ion
6 | 10078.13 | 0.0616396 | -0.0072359 | 0 | 2.207148 | 1 | 60 | 150 | no_ion
6 | 8015.625 | 0.0630693 | -0.0081462 | 0 | 2.207148 | 1 | 60 | 150 | no_ion
6 | 6328.125 | 0.0647115 | -0.0089758 | 0 | 2.207148 | 1 | 60 | 150 | no_ion
6 | 5015.625 | 0.0664394 | -0.009664 | 0 | 2.207148 | 1 | 60 | 150 | no_ion
6 | 3984.375 | 0.0683401 | -0.0101543 | 0 | 2.207148 | 1 | 60 | 150 | no_ion
6 | 3170.956 | 0.0702344 | -0.0104892 | 0 | 2.207148 | 1 | 60 | 150 | no_ion
6 | 2527.573 | 0.0721222 | -0.0106571 | 0 | 2.207148 | 1 | 60 | 150 | no_ion
6 | 1976.103 | 0.074148 | -0.0106482 | 0 | 2.207148 | 1 | 60 | 150 | no_ion
6 | 1577.524 | 0.0759406 | -0.0105007 | 0 | 2.207148 | 1 | 60 | 150 | no_ion
6 | 1265.625 | 0.0776376 | -0.0102924 | 0 | 2.207148 | 1 | 60 | 150 | no_ion
6 | 998.264 | 0.0793129 | -0.0099723 | 0 | 2.207148 | 1 | 60 | 150 | no_ion
6 | 796.875 | 0.0808242 | -0.0096287 | 0 | 2.207148 | 1 | 60 | 150 | no_ion
6 | 627.7902 | 0.0823359 | -0.0092925 | 0 | 2.207148 | 1 | 60 | 150 | no_ion
6 | 505.5147 | 0.0836309 | -0.0089823 | 0 | 2.207148 | 1 | 60 | 150 | no_ion
6 | 397.9953 | 0.0849313 | -0.0086655 | 0 | 2.207148 | 1 | 60 | 150 | no_ion
6 | 315.5048 | 0.0860773 | -0.0084019 | 0 | 2.207148 | 1 | 60 | 150 | no_ion
6 | 252.4038 | 0.0871791 | -0.0082203 | 0 | 2.207148 | 1 | 60 | 150 | no_ion
6 | 198.6229 | 0.0882703 | -0.0080962 | 0 | 2.207148 | 1 | 60 | 150 | no_ion
6 | 158.3615 | 0.0893101 | -0.0080716 | 0 | 2.207148 | 1 | 60 | 150 | no_ion
6 | 125.558 | 0.0903874 | -0.0081325 | 0 | 2.207148 | 1 | 60 | 150 | no_ion
6 | 100.4464 | 0.0914101 | -0.0082894 | 0 | 2.207148 | 1 | 60 | 150 | no_ion
6 | 79.00281 | 0.0926126 | -0.0085178 | 0 | 2.207148 | 1 | 60 | 150 | no_ion
6 | 63.3446 | 0.0937653 | -0.0088041 | 0 | 2.207148 | 1 | 60 | 150 | no_ion
6 | 50.22321 | 0.0950651 | -0.0091321 | 0 | 2.207148 | 1 | 60 | 150 | no_ion
6 | 38.42213 | 0.0967022 | -0.0094909 | 0 | 2.207148 | 1 | 60 | 150 | no_ion
6 | 31.25 | 0.0979956 | -0.009757 | 0 | 2.207148 | 1 | 60 | 150 | no_ion
6 | 24.93351 | 0.0995264 | -0.0100351 | 0 | 2.207148 | 1 | 60 | 150 | no_ion
6 | 19.86229 | 0.1013194 | -0.0102216 | 0 | 2.207148 | 1 | 60 | 150 | no_ion
6 | 15.625 | 0.1030159 | -0.0104316 | 0 | 2.207148 | 1 | 60 | 150 | no_ion
6 | 12.40079 | 0.1047134 | -0.0105524 | 0 | 2.207148 | 1 | 60 | 150 | no_ion
6 | 9.93114 | 0.1062028 | -0.0106526 | 0 | 2.207148 | 1 | 60 | 150 | no_ion
6 | 7.944915 | 0.1077689 | -0.0107348 | 0 | 2.207148 | 1 | 60 | 150 | no_ion
6 | 6.317385 | 0.1093452 | -0.0107532 | 0 | 2.207148 | 1 | 60 | 150 | no_ion
6 | 5.008013 | 0.1110466 | -0.0108438 | 0 | 2.207148 | 1 | 60 | 150 | no_ion
6 | 3.945707 | 0.1128063 | -0.0108141 | 0 | 2.207148 | 1 | 60 | 150 | no_ion
6 | 3.158693 | 0.1144947 | -0.0108524 | 0 | 2.207148 | 1 | 60 | 150 | no_ion
6 | 2.504006 | 0.116178 | -0.0108337 | 0 | 2.207148 | 1 | 60 | 150 | no_ion
6 | 1.998082 | 0.1179641 | -0.0106692 | 0 | 2.207148 | 1 | 60 | 150 | no_ion
6 | 1.584686 | 0.1195849 | -0.010801 | 0 | 2.207148 | 1 | 60 | 150 | no_ion
6 | 1.266892 | 0.1211697 | -0.0107675 | 0 | 2.207148 | 1 | 60 | 150 | no_ion
6 | 0.999041 | 0.1228957 | -0.0105553 | 0 | 2.207148 | 1 | 60 | 150 | no_ion
6 | 0.7923428 | 0.1248042 | -0.0105232 | 0 | 2.207148 | 1 | 60 | 150 | no_ion
6 | 0.6334459 | 0.1268451 | -0.0100347 | 0 | 2.207148 | 1 | 60 | 150 | no_ion
6 | 0.5040323 | 0.1285086 | -0.0100489 | 0 | 2.207148 | 1 | 60 | 150 | no_ion
6 | 0.400641 | 0.1303735 | -0.0090665 | 0 | 2.207148 | 1 | 60 | 150 | no_ion
6 | 0.316723 | 0.1317895 | -0.0089103 | 0 | 2.207148 | 1 | 60 | 150 | no_ion
6 | 0.2520161 | 0.1323985 | -0.0079397 | 0 | 2.207148 | 1 | 60 | 150 | no_ion
6 | 0.2003205 | 0.1339764 | -0.0071534 | 0 | 2.207148 | 1 | 60 | 150 | no_ion
6 | 0.1588983 | 0.1355222 | -0.006294 | 0 | 2.207148 | 1 | 60 | 150 | no_ion
6 | 0.1260081 | 0.1360701 | -0.0056896 | 0 | 2.207148 | 1 | 60 | 150 | no_ion
6 | 0.1001603 | 0.1360384 | -0.0047417 | 0 | 2.207148 | 1 | 60 | 150 | no_ion
6 | 0.0794492 | 0.1363185 | -0.0038526 | 0 | 2.207148 | 1 | 60 | 150 | no_ion
6 | 0.0631739 | 0.1356993 | -0.0030897 | 0 | 2.207148 | 1 | 60 | 150 | no_ion
6 | 0.0501337 | 0.1352777 | -0.0024388 | 0 | 2.207148 | 1 | 60 | 150 | no_ion
6 | 0.0398258 | 0.1343429 | -0.0023071 | 0 | 2.207148 | 1 | 60 | 150 | no_ion
6 | 0.0316296 | 0.1331515 | -0.0018017 | 0 | 2.207148 | 1 | 60 | 150 | no_ion
6 | 0.0251206 | 0.1321475 | -0.001563 | 0 | 2.207148 | 1 | 60 | 150 | no_ion
6 | 0.0199553 | 0.1310857 | -0.0013143 | 0 | 2.207148 | 1 | 60 | 150 | no_ion
6 | 0.0158522 | 0.1295527 | -0.0020377 | 0 | 2.207148 | 1 | 60 | 150 | no_ion
6 | 0.0125907 | 0.1278287 | -0.00235 | 0 | 2.207148 | 1 | 60 | 150 | no_ion
6 | 0.0100011 | 0.1269376 | -0.0028786 | 0 | 2.207148 | 1 | 60 | 150 | no_ion