## Sheet1
Time(h) | Freq | Zreal | Zimag | ppm | mean_voltage | current | temperature | flow | Label
0 | 20015.62 | 0.0565918 | -0.0036115 | 0 | 2.190787 | 1 | 60 | 150 | no_ion
0 | 15890.62 | 0.0576067 | -0.0048156 | 0 | 2.190787 | 1 | 60 | 150 | no_ion
0 | 12609.38 | 0.0587116 | -0.0059658 | 0 | 2.190787 | 1 | 60 | 150 | no_ion
0 | 10078.13 | 0.0599398 | -0.0069663 | 0 | 2.190787 | 1 | 60 | 150 | no_ion
0 | 8015.625 | 0.0613011 | -0.0079469 | 0 | 2.190787 | 1 | 60 | 150 | no_ion
0 | 6328.125 | 0.062938 | -0.0088247 | 0 | 2.190787 | 1 | 60 | 150 | no_ion
0 | 5015.625 | 0.0646971 | -0.0095271 | 0 | 2.190787 | 1 | 60 | 150 | no_ion
0 | 3984.375 | 0.0665644 | -0.0100495 | 0 | 2.190787 | 1 | 60 | 150 | no_ion
0 | 3170.956 | 0.0684134 | -0.0103966 | 0 | 2.190787 | 1 | 60 | 150 | no_ion
0 | 2527.573 | 0.0703074 | -0.0105568 | 0 | 2.190787 | 1 | 60 | 150 | no_ion
0 | 1976.103 | 0.0723659 | -0.0105619 | 0 | 2.190787 | 1 | 60 | 150 | no_ion
0 | 1577.524 | 0.0741369 | -0.0104118 | 0 | 2.190787 | 1 | 60 | 150 | no_ion
0 | 1265.625 | 0.0758376 | -0.010168 | 0 | 2.190787 | 1 | 60 | 150 | no_ion
0 | 998.264 | 0.0775151 | -0.0098546 | 0 | 2.190787 | 1 | 60 | 150 | no_ion
0 | 796.875 | 0.0790346 | -0.009528 | 0 | 2.190787 | 1 | 60 | 150 | no_ion
0 | 627.7902 | 0.0804693 | -0.0091586 | 0 | 2.190787 | 1 | 60 | 150 | no_ion
0 | 505.5147 | 0.0817162 | -0.0088148 | 0 | 2.190787 | 1 | 60 | 150 | no_ion
0 | 397.9953 | 0.0829867 | -0.0084774 | 0 | 2.190787 | 1 | 60 | 150 | no_ion
0 | 315.5048 | 0.084128 | -0.0081959 | 0 | 2.190787 | 1 | 60 | 150 | no_ion
0 | 252.4038 | 0.0851909 | -0.0079828 | 0 | 2.190787 | 1 | 60 | 150 | no_ion
0 | 198.6229 | 0.0862834 | -0.0078435 | 0 | 2.190787 | 1 | 60 | 150 | no_ion
0 | 158.3615 | 0.0872785 | -0.0077882 | 0 | 2.190787 | 1 | 60 | 150 | no_ion
0 | 125.558 | 0.0883099 | -0.0078205 | 0 | 2.190787 | 1 | 60 | 150 | no_ion
0 | 100.4464 | 0.0893172 | -0.0079352 | 0 | 2.190787 | 1 | 60 | 150 | no_ion
0 | 79.00281 | 0.0904441 | -0.0081464 | 0 | 2.190787 | 1 | 60 | 150 | no_ion
0 | 63.3446 | 0.0915339 | -0.0083983 | 0 | 2.190787 | 1 | 60 | 150 | no_ion
0 | 50.22321 | 0.092749 | -0.0086632 | 0 | 2.190787 | 1 | 60 | 150 | no_ion
0 | 38.42213 | 0.0942994 | -0.0090433 | 0 | 2.190787 | 1 | 60 | 150 | no_ion
0 | 31.25 | 0.0955255 | -0.0093109 | 0 | 2.190787 | 1 | 60 | 150 | no_ion
0 | 24.93351 | 0.0969889 | -0.0095586 | 0 | 2.190787 | 1 | 60 | 150 | no_ion
0 | 19.86229 | 0.0986551 | -0.0097795 | 0 | 2.190787 | 1 | 60 | 150 | no_ion
0 | 15.625 | 0.1002691 | -0.0099284 | 0 | 2.190787 | 1 | 60 | 150 | no_ion
0 | 12.40079 | 0.1017085 | -0.0100717 | 0 | 2.190787 | 1 | 60 | 150 | no_ion
0 | 9.93114 | 0.1032347 | -0.0101107 | 0 | 2.190787 | 1 | 60 | 150 | no_ion
0 | 7.944915 | 0.1047976 | -0.0101713 | 0 | 2.190787 | 1 | 60 | 150 | no_ion
0 | 6.317385 | 0.1063099 | -0.0102126 | 0 | 2.190787 | 1 | 60 | 150 | no_ion
0 | 5.008013 | 0.1078333 | -0.0102165 | 0 | 2.190787 | 1 | 60 | 150 | no_ion
0 | 3.945707 | 0.1095706 | -0.0102644 | 0 | 2.190787 | 1 | 60 | 150 | no_ion
0 | 3.158693 | 0.1109633 | -0.0102024 | 0 | 2.190787 | 1 | 60 | 150 | no_ion
0 | 2.504006 | 0.1126784 | -0.0102304 | 0 | 2.190787 | 1 | 60 | 150 | no_ion
0 | 1.998082 | 0.1143421 | -0.0101123 | 0 | 2.190787 | 1 | 60 | 150 | no_ion
0 | 1.584686 | 0.1160826 | -0.010109 | 0 | 2.190787 | 1 | 60 | 150 | no_ion
0 | 1.266892 | 0.1175621 | -0.0100222 | 0 | 2.190787 | 1 | 60 | 150 | no_ion
0 | 0.999041 | 0.1194196 | -0.0100449 | 0 | 2.190787 | 1 | 60 | 150 | no_ion
0 | 0.7923428 | 0.1208772 | -0.0100239 | 0 | 2.190787 | 1 | 60 | 150 | no_ion
0 | 0.6334459 | 0.1225152 | -0.0096171 | 0 | 2.190787 | 1 | 60 | 150 | no_ion
0 | 0.5040323 | 0.1242907 | -0.0093126 | 0 | 2.190787 | 1 | 60 | 150 | no_ion
0 | 0.400641 | 0.1255167 | -0.0087927 | 0 | 2.190787 | 1 | 60 | 150 | no_ion
0 | 0.316723 | 0.1274899 | -0.0084971 | 0 | 2.190787 | 1 | 60 | 150 | no_ion
0 | 0.2520161 | 0.1288556 | -0.0077272 | 0 | 2.190787 | 1 | 60 | 150 | no_ion
0 | 0.2003205 | 0.1294892 | -0.0065148 | 0 | 2.190787 | 1 | 60 | 150 | no_ion
0 | 0.1588983 | 0.1305683 | -0.0062113 | 0 | 2.190787 | 1 | 60 | 150 | no_ion
0 | 0.1260081 | 0.1312982 | -0.0055549 | 0 | 2.190787 | 1 | 60 | 150 | no_ion
0 | 0.1001603 | 0.1311848 | -0.0044647 | 0 | 2.190787 | 1 | 60 | 150 | no_ion
0 | 0.0794492 | 0.1313409 | -0.0037318 | 0 | 2.190787 | 1 | 60 | 150 | no_ion
0 | 0.0631739 | 0.1316693 | -0.0029233 | 0 | 2.190787 | 1 | 60 | 150 | no_ion
0 | 0.0501337 | 0.1311263 | -0.0025233 | 0 | 2.190787 | 1 | 60 | 150 | no_ion
0 | 0.0398258 | 0.1299526 | -0.0022628 | 0 | 2.190787 | 1 | 60 | 150 | no_ion
0 | 0.0316296 | 0.1297913 | -0.0010717 | 0 | 2.190787 | 1 | 60 | 150 | no_ion
0 | 0.0251206 | 0.1281299 | -0.0012551 | 0 | 2.190787 | 1 | 60 | 150 | no_ion
0 | 0.0199553 | 0.1267509 | -0.0018531 | 0 | 2.190787 | 1 | 60 | 150 | no_ion
0 | 0.0158522 | 0.1259697 | -0.0019481 | 0 | 2.190787 | 1 | 60 | 150 | no_ion
0 | 0.0125907 | 0.1247845 | -0.0020489 | 0 | 2.190787 | 1 | 60 | 150 | no_ion
0 | 0.0100011 | 0.1237008 | -0.0027784 | 0 | 2.190787 | 1 | 60 | 150 | no_ion
2 | 20015.62 | 0.0581722 | -0.0039791 | 0 | 2.207148 | 1 | 60 | 150 | no_ion
2 | 15890.62 | 0.059228 | -0.0051429 | 0 | 2.207148 | 1 | 60 | 150 | no_ion
2 | 12609.38 | 0.0603822 | -0.0062358 | 0 | 2.207148 | 1 | 60 | 150 | no_ion
2 | 10078.13 | 0.0616396 | -0.0072359 | 0 | 2.207148 | 1 | 60 | 150 | no_ion
2 | 8015.625 | 0.0630693 | -0.0081462 | 0 | 2.207148 | 1 | 60 | 150 | no_ion
2 | 6328.125 | 0.0647115 | -0.0089758 | 0 | 2.207148 | 1 | 60 | 150 | no_ion
2 | 5015.625 | 0.0664394 | -0.009664 | 0 | 2.207148 | 1 | 60 | 150 | no_ion
2 | 3984.375 | 0.0683401 | -0.0101543 | 0 | 2.207148 | 1 | 60 | 150 | no_ion
2 | 3170.956 | 0.0702344 | -0.0104892 | 0 | 2.207148 | 1 | 60 | 150 | no_ion
2 | 2527.573 | 0.0721222 | -0.0106571 | 0 | 2.207148 | 1 | 60 | 150 | no_ion
2 | 1976.103 | 0.074148 | -0.0106482 | 0 | 2.207148 | 1 | 60 | 150 | no_ion
2 | 1577.524 | 0.0759406 | -0.0105007 | 0 | 2.207148 | 1 | 60 | 150 | no_ion
2 | 1265.625 | 0.0776376 | -0.0102924 | 0 | 2.207148 | 1 | 60 | 150 | no_ion
2 | 998.264 | 0.0793129 | -0.0099723 | 0 | 2.207148 | 1 | 60 | 150 | no_ion
2 | 796.875 | 0.0808242 | -0.0096287 | 0 | 2.207148 | 1 | 60 | 150 | no_ion
2 | 627.7902 | 0.0823359 | -0.0092925 | 0 | 2.207148 | 1 | 60 | 150 | no_ion
2 | 505.5147 | 0.0836309 | -0.0089823 | 0 | 2.207148 | 1 | 60 | 150 | no_ion
2 | 397.9953 | 0.0849313 | -0.0086655 | 0 | 2.207148 | 1 | 60 | 150 | no_ion
2 | 315.5048 | 0.0860773 | -0.0084019 | 0 | 2.207148 | 1 | 60 | 150 | no_ion
2 | 252.4038 | 0.0871791 | -0.0082203 | 0 | 2.207148 | 1 | 60 | 150 | no_ion
2 | 198.6229 | 0.0882703 | -0.0080962 | 0 | 2.207148 | 1 | 60 | 150 | no_ion
2 | 158.3615 | 0.0893101 | -0.0080716 | 0 | 2.207148 | 1 | 60 | 150 | no_ion
2 | 125.558 | 0.0903874 | -0.0081325 | 0 | 2.207148 | 1 | 60 | 150 | no_ion
2 | 100.4464 | 0.0914101 | -0.0082894 | 0 | 2.207148 | 1 | 60 | 150 | no_ion
2 | 79.00281 | 0.0926126 | -0.0085178 | 0 | 2.207148 | 1 | 60 | 150 | no_ion
2 | 63.3446 | 0.0937653 | -0.0088041 | 0 | 2.207148 | 1 | 60 | 150 | no_ion
2 | 50.22321 | 0.0950651 | -0.0091321 | 0 | 2.207148 | 1 | 60 | 150 | no_ion
2 | 38.42213 | 0.0967022 | -0.0094909 | 0 | 2.207148 | 1 | 60 | 150 | no_ion
2 | 31.25 | 0.0979956 | -0.009757 | 0 | 2.207148 | 1 | 60 | 150 | no_ion
2 | 24.93351 | 0.0995264 | -0.0100351 | 0 | 2.207148 | 1 | 60 | 150 | no_ion
2 | 19.86229 | 0.1013194 | -0.0102216 | 0 | 2.207148 | 1 | 60 | 150 | no_ion
2 | 15.625 | 0.1030159 | -0.0104316 | 0 | 2.207148 | 1 | 60 | 150 | no_ion
2 | 12.40079 | 0.1047134 | -0.0105524 | 0 | 2.207148 | 1 | 60 | 150 | no_ion
2 | 9.93114 | 0.1062028 | -0.0106526 | 0 | 2.207148 | 1 | 60 | 150 | no_ion
2 | 7.944915 | 0.1077689 | -0.0107348 | 0 | 2.207148 | 1 | 60 | 150 | no_ion
2 | 6.317385 | 0.1093452 | -0.0107532 | 0 | 2.207148 | 1 | 60 | 150 | no_ion
2 | 5.008013 | 0.1110466 | -0.0108438 | 0 | 2.207148 | 1 | 60 | 150 | no_ion
2 | 3.945707 | 0.1128063 | -0.0108141 | 0 | 2.207148 | 1 | 60 | 150 | no_ion
2 | 3.158693 | 0.1144947 | -0.0108524 | 0 | 2.207148 | 1 | 60 | 150 | no_ion
2 | 2.504006 | 0.116178 | -0.0108337 | 0 | 2.207148 | 1 | 60 | 150 | no_ion
2 | 1.998082 | 0.1179641 | -0.0106692 | 0 | 2.207148 | 1 | 60 | 150 | no_ion
2 | 1.584686 | 0.1195849 | -0.010801 | 0 | 2.207148 | 1 | 60 | 150 | no_ion
2 | 1.266892 | 0.1211697 | -0.0107675 | 0 | 2.207148 | 1 | 60 | 150 | no_ion
2 | 0.999041 | 0.1228957 | -0.0105553 | 0 | 2.207148 | 1 | 60 | 150 | no_ion
2 | 0.7923428 | 0.1248042 | -0.0105232 | 0 | 2.207148 | 1 | 60 | 150 | no_ion
2 | 0.6334459 | 0.1268451 | -0.0100347 | 0 | 2.207148 | 1 | 60 | 150 | no_ion
2 | 0.5040323 | 0.1285086 | -0.0100489 | 0 | 2.207148 | 1 | 60 | 150 | no_ion
2 | 0.400641 | 0.1303735 | -0.0090665 | 0 | 2.207148 | 1 | 60 | 150 | no_ion
2 | 0.316723 | 0.1317895 | -0.0089103 | 0 | 2.207148 | 1 | 60 | 150 | no_ion
2 | 0.2520161 | 0.1323985 | -0.0079397 | 0 | 2.207148 | 1 | 60 | 150 | no_ion
2 | 0.2003205 | 0.1339764 | -0.0071534 | 0 | 2.207148 | 1 | 60 | 150 | no_ion
2 | 0.1588983 | 0.1355222 | -0.006294 | 0 | 2.207148 | 1 | 60 | 150 | no_ion
2 | 0.1260081 | 0.1360701 | -0.0056896 | 0 | 2.207148 | 1 | 60 | 150 | no_ion
2 | 0.1001603 | 0.1360384 | -0.0047417 | 0 | 2.207148 | 1 | 60 | 150 | no_ion
2 | 0.0794492 | 0.1363185 | -0.0038526 | 0 | 2.207148 | 1 | 60 | 150 | no_ion
2 | 0.0631739 | 0.1356993 | -0.0030897 | 0 | 2.207148 | 1 | 60 | 150 | no_ion
2 | 0.0501337 | 0.1352777 | -0.0024388 | 0 | 2.207148 | 1 | 60 | 150 | no_ion
2 | 0.0398258 | 0.1343429 | -0.0023071 | 0 | 2.207148 | 1 | 60 | 150 | no_ion
2 | 0.0316296 | 0.1331515 | -0.0018017 | 0 | 2.207148 | 1 | 60 | 150 | no_ion
2 | 0.0251206 | 0.1321475 | -0.001563 | 0 | 2.207148 | 1 | 60 | 150 | no_ion
2 | 0.0199553 | 0.1310857 | -0.0013143 | 0 | 2.207148 | 1 | 60 | 150 | no_ion
2 | 0.0158522 | 0.1295527 | -0.0020377 | 0 | 2.207148 | 1 | 60 | 150 | no_ion
2 | 0.0125907 | 0.1278287 | -0.00235 | 0 | 2.207148 | 1 | 60 | 150 | no_ion
2 | 0.0100011 | 0.1269376 | -0.0028786 | 0 | 2.207148 | 1 | 60 | 150 | no_ion
4 | 20015.62 | 0.0596356 | -0.0043441 | 0 | 2.223535 | 1 | 60 | 150 | no_ion
4 | 15890.62 | 0.0607347 | -0.005475 | 0 | 2.223535 | 1 | 60 | 150 | no_ion
4 | 12609.38 | 0.061937 | -0.0065335 | 0 | 2.223535 | 1 | 60 | 150 | no_ion
4 | 10078.13 | 0.0632161 | -0.0074834 | 0 | 2.223535 | 1 | 60 | 150 | no_ion
4 | 8015.625 | 0.0647001 | -0.008364 | 0 | 2.223535 | 1 | 60 | 150 | no_ion
4 | 6328.125 | 0.0663714 | -0.0091619 | 0 | 2.223535 | 1 | 60 | 150 | no_ion
4 | 5015.625 | 0.068173 | -0.0098022 | 0 | 2.223535 | 1 | 60 | 150 | no_ion
4 | 3984.375 | 0.0700097 | -0.0102645 | 0 | 2.223535 | 1 | 60 | 150 | no_ion
4 | 3170.956 | 0.0719275 | -0.0105745 | 0 | 2.223535 | 1 | 60 | 150 | no_ion
4 | 2527.573 | 0.07379 | -0.0106974 | 0 | 2.223535 | 1 | 60 | 150 | no_ion
4 | 1976.103 | 0.0758309 | -0.0107115 | 0 | 2.223535 | 1 | 60 | 150 | no_ion
4 | 1577.524 | 0.0776525 | -0.0105609 | 0 | 2.223535 | 1 | 60 | 150 | no_ion
4 | 1265.625 | 0.0793276 | -0.0103493 | 0 | 2.223535 | 1 | 60 | 150 | no_ion
4 | 998.264 | 0.081007 | -0.0100453 | 0 | 2.223535 | 1 | 60 | 150 | no_ion
4 | 796.875 | 0.0825285 | -0.0097107 | 0 | 2.223535 | 1 | 60 | 150 | no_ion
4 | 627.7902 | 0.08404 | -0.009394 | 0 | 2.223535 | 1 | 60 | 150 | no_ion
4 | 505.5147 | 0.0853545 | -0.0090925 | 0 | 2.223535 | 1 | 60 | 150 | no_ion
4 | 397.9953 | 0.0866489 | -0.0087997 | 0 | 2.223535 | 1 | 60 | 150 | no_ion
4 | 315.5048 | 0.087853 | -0.0085543 | 0 | 2.223535 | 1 | 60 | 150 | no_ion
4 | 252.4038 | 0.0889511 | -0.0083939 | 0 | 2.223535 | 1 | 60 | 150 | no_ion
4 | 198.6229 | 0.0901038 | -0.0082964 | 0 | 2.223535 | 1 | 60 | 150 | no_ion
4 | 158.3615 | 0.0911698 | -0.0082875 | 0 | 2.223535 | 1 | 60 | 150 | no_ion
4 | 125.558 | 0.0922692 | -0.0083753 | 0 | 2.223535 | 1 | 60 | 150 | no_ion
4 | 100.4464 | 0.0933682 | -0.0085444 | 0 | 2.223535 | 1 | 60 | 150 | no_ion
4 | 79.00281 | 0.0945968 | -0.0088131 | 0 | 2.223535 | 1 | 60 | 150 | no_ion
4 | 63.3446 | 0.0958149 | -0.0091029 | 0 | 2.223535 | 1 | 60 | 150 | no_ion
4 | 50.22321 | 0.0971601 | -0.0094599 | 0 | 2.223535 | 1 | 60 | 150 | no_ion
4 | 38.42213 | 0.0988544 | -0.0098502 | 0 | 2.223535 | 1 | 60 | 150 | no_ion
4 | 31.25 | 0.1002723 | -0.0101089 | 0 | 2.223535 | 1 | 60 | 150 | no_ion
4 | 24.93351 | 0.1018048 | -0.0103801 | 0 | 2.223535 | 1 | 60 | 150 | no_ion
4 | 19.86229 | 0.1037046 | -0.0105596 | 0 | 2.223535 | 1 | 60 | 150 | no_ion
4 | 15.625 | 0.1053862 | -0.0107858 | 0 | 2.223535 | 1 | 60 | 150 | no_ion
4 | 12.40079 | 0.1071204 | -0.0108894 | 0 | 2.223535 | 1 | 60 | 150 | no_ion
4 | 9.93114 | 0.1086811 | -0.0110468 | 0 | 2.223535 | 1 | 60 | 150 | no_ion
4 | 7.944915 | 0.1103131 | -0.0111329 | 0 | 2.223535 | 1 | 60 | 150 | no_ion
4 | 6.317385 | 0.1120108 | -0.0112363 | 0 | 2.223535 | 1 | 60 | 150 | no_ion
4 | 5.008013 | 0.1138005 | -0.0111602 | 0 | 2.223535 | 1 | 60 | 150 | no_ion
4 | 3.945707 | 0.1156309 | -0.0113587 | 0 | 2.223535 | 1 | 60 | 150 | no_ion
4 | 3.158693 | 0.1173711 | -0.0113737 | 0 | 2.223535 | 1 | 60 | 150 | no_ion
4 | 2.504006 | 0.1190759 | -0.0114369 | 0 | 2.223535 | 1 | 60 | 150 | no_ion
4 | 1.998082 | 0.1208482 | -0.0113745 | 0 | 2.223535 | 1 | 60 | 150 | no_ion
4 | 1.584686 | 0.1226369 | -0.0114323 | 0 | 2.223535 | 1 | 60 | 150 | no_ion
4 | 1.266892 | 0.1243218 | -0.0112732 | 0 | 2.223535 | 1 | 60 | 150 | no_ion
4 | 0.999041 | 0.126532 | -0.0111273 | 0 | 2.223535 | 1 | 60 | 150 | no_ion
4 | 0.7923428 | 0.1285102 | -0.0109953 | 0 | 2.223535 | 1 | 60 | 150 | no_ion
4 | 0.6334459 | 0.1305081 | -0.0108168 | 0 | 2.223535 | 1 | 60 | 150 | no_ion
4 | 0.5040323 | 0.1319069 | -0.0103371 | 0 | 2.223535 | 1 | 60 | 150 | no_ion
4 | 0.400641 | 0.1339595 | -0.0098448 | 0 | 2.223535 | 1 | 60 | 150 | no_ion
4 | 0.316723 | 0.1354717 | -0.0090913 | 0 | 2.223535 | 1 | 60 | 150 | no_ion
4 | 0.2520161 | 0.1369003 | -0.0085082 | 0 | 2.223535 | 1 | 60 | 150 | no_ion
4 | 0.2003205 | 0.1385539 | -0.0074296 | 0 | 2.223535 | 1 | 60 | 150 | no_ion
4 | 0.1588983 | 0.1389934 | -0.0067075 | 0 | 2.223535 | 1 | 60 | 150 | no_ion
4 | 0.1260081 | 0.1397524 | -0.005938 | 0 | 2.223535 | 1 | 60 | 150 | no_ion
4 | 0.1001603 | 0.1400407 | -0.0048787 | 0 | 2.223535 | 1 | 60 | 150 | no_ion
4 | 0.0794492 | 0.1403704 | -0.0040459 | 0 | 2.223535 | 1 | 60 | 150 | no_ion
4 | 0.0631739 | 0.1395817 | -0.0034306 | 0 | 2.223535 | 1 | 60 | 150 | no_ion
4 | 0.0501337 | 0.1391132 | -0.0022935 | 0 | 2.223535 | 1 | 60 | 150 | no_ion
4 | 0.0398258 | 0.138498 | -0.0016657 | 0 | 2.223535 | 1 | 60 | 150 | no_ion
4 | 0.0316296 | 0.1366598 | -0.0014375 | 0 | 2.223535 | 1 | 60 | 150 | no_ion
4 | 0.0251206 | 0.1358605 | -0.0016083 | 0 | 2.223535 | 1 | 60 | 150 | no_ion
4 | 0.0199553 | 0.1339267 | -0.0019782 | 0 | 2.223535 | 1 | 60 | 150 | no_ion
4 | 0.0158522 | 0.1331241 | -0.00225 | 0 | 2.223535 | 1 | 60 | 150 | no_ion
4 | 0.0125907 | 0.1312246 | -0.0030327 | 0 | 2.223535 | 1 | 60 | 150 | no_ion
4 | 0.0100011 | 0.1297582 | -0.0033284 | 0 | 2.223535 | 1 | 60 | 150 | no_ion
6 | 20015.62 | 0.0612674 | -0.0047426 | 0 | 2.240214 | 1 | 60 | 150 | no_ion
6 | 15890.62 | 0.0624147 | -0.0058386 | 0 | 2.240214 | 1 | 60 | 150 | no_ion
6 | 12609.38 | 0.0636987 | -0.0068509 | 0 | 2.240214 | 1 | 60 | 150 | no_ion
6 | 10078.13 | 0.065103 | -0.0077621 | 0 | 2.240214 | 1 | 60 | 150 | no_ion
6 | 8015.625 | 0.0665622 | -0.0086005 | 0 | 2.240214 | 1 | 60 | 150 | no_ion
6 | 6328.125 | 0.0682326 | -0.0093547 | 0 | 2.240214 | 1 | 60 | 150 | no_ion
6 | 5015.625 | 0.0700262 | -0.0099654 | 0 | 2.240214 | 1 | 60 | 150 | no_ion
6 | 3984.375 | 0.0719281 | -0.010418 | 0 | 2.240214 | 1 | 60 | 150 | no_ion
6 | 3170.956 | 0.0738411 | -0.0107155 | 0 | 2.240214 | 1 | 60 | 150 | no_ion
6 | 2527.573 | 0.0757526 | -0.0108274 | 0 | 2.240214 | 1 | 60 | 150 | no_ion
6 | 1976.103 | 0.0777498 | -0.0108197 | 0 | 2.240214 | 1 | 60 | 150 | no_ion
6 | 1577.524 | 0.0795277 | -0.0106616 | 0 | 2.240214 | 1 | 60 | 150 | no_ion
6 | 1265.625 | 0.0812673 | -0.010472 | 0 | 2.240214 | 1 | 60 | 150 | no_ion
6 | 998.264 | 0.082973 | -0.0101735 | 0 | 2.240214 | 1 | 60 | 150 | no_ion
6 | 796.875 | 0.0844828 | -0.0098464 | 0 | 2.240214 | 1 | 60 | 150 | no_ion
6 | 627.7902 | 0.0860112 | -0.0095364 | 0 | 2.240214 | 1 | 60 | 150 | no_ion
6 | 505.5147 | 0.0873273 | -0.0092494 | 0 | 2.240214 | 1 | 60 | 150 | no_ion
6 | 397.9953 | 0.0886874 | -0.0089679 | 0 | 2.240214 | 1 | 60 | 150 | no_ion
6 | 315.5048 | 0.0899385 | -0.0087582 | 0 | 2.240214 | 1 | 60 | 150 | no_ion
6 | 252.4038 | 0.0910554 | -0.0086103 | 0 | 2.240214 | 1 | 60 | 150 | no_ion
6 | 198.6229 | 0.0922219 | -0.0085526 | 0 | 2.240214 | 1 | 60 | 150 | no_ion
6 | 158.3615 | 0.0933386 | -0.0085684 | 0 | 2.240214 | 1 | 60 | 150 | no_ion
6 | 125.558 | 0.0944725 | -0.0086833 | 0 | 2.240214 | 1 | 60 | 150 | no_ion
6 | 100.4464 | 0.0956147 | -0.0088898 | 0 | 2.240214 | 1 | 60 | 150 | no_ion
6 | 79.00281 | 0.0969209 | -0.0091666 | 0 | 2.240214 | 1 | 60 | 150 | no_ion
6 | 63.3446 | 0.098226 | -0.0094948 | 0 | 2.240214 | 1 | 60 | 150 | no_ion
6 | 50.22321 | 0.0995912 | -0.0098137 | 0 | 2.240214 | 1 | 60 | 150 | no_ion
6 | 38.42213 | 0.1014107 | -0.0102697 | 0 | 2.240214 | 1 | 60 | 150 | no_ion
6 | 31.25 | 0.1028289 | -0.0105817 | 0 | 2.240214 | 1 | 60 | 150 | no_ion
6 | 24.93351 | 0.104526 | -0.0108689 | 0 | 2.240214 | 1 | 60 | 150 | no_ion
6 | 19.86229 | 0.1063548 | -0.0110401 | 0 | 2.240214 | 1 | 60 | 150 | no_ion
6 | 15.625 | 0.1082592 | -0.0112967 | 0 | 2.240214 | 1 | 60 | 150 | no_ion
6 | 12.40079 | 0.1100843 | -0.0114062 | 0 | 2.240214 | 1 | 60 | 150 | no_ion
6 | 9.93114 | 0.1116179 | -0.0115673 | 0 | 2.240214 | 1 | 60 | 150 | no_ion
6 | 7.944915 | 0.1132448 | -0.0116219 | 0 | 2.240214 | 1 | 60 | 150 | no_ion
6 | 6.317385 | 0.1150563 | -0.0117565 | 0 | 2.240214 | 1 | 60 | 150 | no_ion
6 | 5.008013 | 0.1168972 | -0.0117909 | 0 | 2.240214 | 1 | 60 | 150 | no_ion
6 | 3.945707 | 0.1187717 | -0.0119008 | 0 | 2.240214 | 1 | 60 | 150 | no_ion
6 | 3.158693 | 0.1207744 | -0.0119354 | 0 | 2.240214 | 1 | 60 | 150 | no_ion
6 | 2.504006 | 0.1225428 | -0.011888 | 0 | 2.240214 | 1 | 60 | 150 | no_ion
6 | 1.998082 | 0.124529 | -0.0118912 | 0 | 2.240214 | 1 | 60 | 150 | no_ion
6 | 1.584686 | 0.1263229 | -0.0120098 | 0 | 2.240214 | 1 | 60 | 150 | no_ion
6 | 1.266892 | 0.1281783 | -0.0117994 | 0 | 2.240214 | 1 | 60 | 150 | no_ion
6 | 0.999041 | 0.1303592 | -0.0116149 | 0 | 2.240214 | 1 | 60 | 150 | no_ion
6 | 0.7923428 | 0.1325645 | -0.0115528 | 0 | 2.240214 | 1 | 60 | 150 | no_ion
6 | 0.6334459 | 0.1341501 | -0.0109833 | 0 | 2.240214 | 1 | 60 | 150 | no_ion
6 | 0.5040323 | 0.1360664 | -0.010944 | 0 | 2.240214 | 1 | 60 | 150 | no_ion
6 | 0.400641 | 0.1377121 | -0.0101038 | 0 | 2.240214 | 1 | 60 | 150 | no_ion
6 | 0.316723 | 0.1396253 | -0.0096031 | 0 | 2.240214 | 1 | 60 | 150 | no_ion
6 | 0.2520161 | 0.1409038 | -0.0084753 | 0 | 2.240214 | 1 | 60 | 150 | no_ion
6 | 0.2003205 | 0.1418728 | -0.0076657 | 0 | 2.240214 | 1 | 60 | 150 | no_ion
6 | 0.1588983 | 0.1427749 | -0.0071333 | 0 | 2.240214 | 1 | 60 | 150 | no_ion
6 | 0.1260081 | 0.1434978 | -0.0059979 | 0 | 2.240214 | 1 | 60 | 150 | no_ion
6 | 0.1001603 | 0.1437127 | -0.0050393 | 0 | 2.240214 | 1 | 60 | 150 | no_ion
6 | 0.0794492 | 0.1439176 | -0.0040989 | 0 | 2.240214 | 1 | 60 | 150 | no_ion
6 | 0.0631739 | 0.1430272 | -0.0035257 | 0 | 2.240214 | 1 | 60 | 150 | no_ion
6 | 0.0501337 | 0.1421468 | -0.0027381 | 0 | 2.240214 | 1 | 60 | 150 | no_ion
6 | 0.0398258 | 0.1408216 | -0.001992 | 0 | 2.240214 | 1 | 60 | 150 | no_ion
6 | 0.0316296 | 0.1396363 | -0.0018315 | 0 | 2.240214 | 1 | 60 | 150 | no_ion
6 | 0.0251206 | 0.1378628 | -0.0019049 | 0 | 2.240214 | 1 | 60 | 150 | no_ion
6 | 0.0199553 | 0.1365472 | -0.0019965 | 0 | 2.240214 | 1 | 60 | 150 | no_ion
6 | 0.0158522 | 0.1348429 | -0.0023917 | 0 | 2.240214 | 1 | 60 | 150 | no_ion
6 | 0.0125907 | 0.1333121 | -0.0028441 | 0 | 2.240214 | 1 | 60 | 150 | no_ion
6 | 0.0100011 | 0.1317207 | -0.0032901 | 0 | 2.240214 | 1 | 60 | 150 | no_ion