## Sheet1
Time(h) | Freq | Zreal | Zimag | ppm | mean_voltage | current | temperature | flow | Label
0 | 20015.62 | 0.0498921 | -0.0021776 | 0 | 2.118939 | 1 | 60 | 150 | no_ion
0 | 15890.62 | 0.050601 | -0.0035476 | 0 | 2.118939 | 1 | 60 | 150 | no_ion
0 | 12609.38 | 0.0515079 | -0.0048452 | 0 | 2.118939 | 1 | 60 | 150 | no_ion
0 | 10078.13 | 0.0525851 | -0.0060257 | 0 | 2.118939 | 1 | 60 | 150 | no_ion
0 | 8015.625 | 0.0538351 | -0.0071896 | 0 | 2.118939 | 1 | 60 | 150 | no_ion
0 | 6328.125 | 0.0553433 | -0.0082414 | 0 | 2.118939 | 1 | 60 | 150 | no_ion
0 | 5015.625 | 0.0570551 | -0.0091195 | 0 | 2.118939 | 1 | 60 | 150 | no_ion
0 | 3984.375 | 0.058928 | -0.0097843 | 0 | 2.118939 | 1 | 60 | 150 | no_ion
0 | 3170.956 | 0.0608514 | -0.0102173 | 0 | 2.118939 | 1 | 60 | 150 | no_ion
0 | 2527.573 | 0.0627775 | -0.010412 | 0 | 2.118939 | 1 | 60 | 150 | no_ion
0 | 1976.103 | 0.0648814 | -0.0103785 | 0 | 2.118939 | 1 | 60 | 150 | no_ion
0 | 1577.524 | 0.066695 | -0.0101594 | 0 | 2.118939 | 1 | 60 | 150 | no_ion
0 | 1265.625 | 0.0683497 | -0.0098411 | 0 | 2.118939 | 1 | 60 | 150 | no_ion
0 | 998.264 | 0.0700086 | -0.0093844 | 0 | 2.118939 | 1 | 60 | 150 | no_ion
0 | 796.875 | 0.0714201 | -0.0089165 | 0 | 2.118939 | 1 | 60 | 150 | no_ion
0 | 627.7902 | 0.0727814 | -0.0084069 | 0 | 2.118939 | 1 | 60 | 150 | no_ion
0 | 505.5147 | 0.0739265 | -0.0079579 | 0 | 2.118939 | 1 | 60 | 150 | no_ion
0 | 397.9953 | 0.0750834 | -0.0074905 | 0 | 2.118939 | 1 | 60 | 150 | no_ion
0 | 315.5048 | 0.0760953 | -0.0070819 | 0 | 2.118939 | 1 | 60 | 150 | no_ion
0 | 252.4038 | 0.0769891 | -0.0067461 | 0 | 2.118939 | 1 | 60 | 150 | no_ion
0 | 198.6229 | 0.0778936 | -0.0064517 | 0 | 2.118939 | 1 | 60 | 150 | no_ion
0 | 158.3615 | 0.0786635 | -0.006242 | 0 | 2.118939 | 1 | 60 | 150 | no_ion
0 | 125.558 | 0.0794603 | -0.0061161 | 0 | 2.118939 | 1 | 60 | 150 | no_ion
0 | 100.4464 | 0.0801782 | -0.0060624 | 0 | 2.118939 | 1 | 60 | 150 | no_ion
0 | 79.00281 | 0.0810171 | -0.0060986 | 0 | 2.118939 | 1 | 60 | 150 | no_ion
0 | 63.3446 | 0.0817636 | -0.0061957 | 0 | 2.118939 | 1 | 60 | 150 | no_ion
0 | 50.22321 | 0.0826147 | -0.0063514 | 0 | 2.118939 | 1 | 60 | 150 | no_ion
0 | 38.42213 | 0.0836915 | -0.0065589 | 0 | 2.118939 | 1 | 60 | 150 | no_ion
0 | 31.25 | 0.0845496 | -0.006713 | 0 | 2.118939 | 1 | 60 | 150 | no_ion
0 | 24.93351 | 0.085567 | -0.0068794 | 0 | 2.118939 | 1 | 60 | 150 | no_ion
0 | 19.86229 | 0.0867992 | -0.0070317 | 0 | 2.118939 | 1 | 60 | 150 | no_ion
0 | 15.625 | 0.0879725 | -0.0071598 | 0 | 2.118939 | 1 | 60 | 150 | no_ion
0 | 12.40079 | 0.08905 | -0.0072055 | 0 | 2.118939 | 1 | 60 | 150 | no_ion
0 | 9.93114 | 0.0901212 | -0.0072477 | 0 | 2.118939 | 1 | 60 | 150 | no_ion
0 | 7.944915 | 0.09127 | -0.007246 | 0 | 2.118939 | 1 | 60 | 150 | no_ion
0 | 6.317385 | 0.0924059 | -0.0071982 | 0 | 2.118939 | 1 | 60 | 150 | no_ion
0 | 5.008013 | 0.0934193 | -0.0071526 | 0 | 2.118939 | 1 | 60 | 150 | no_ion
0 | 3.945707 | 0.0946024 | -0.0071143 | 0 | 2.118939 | 1 | 60 | 150 | no_ion
0 | 3.158693 | 0.0956708 | -0.0070202 | 0 | 2.118939 | 1 | 60 | 150 | no_ion
0 | 2.504006 | 0.0967318 | -0.0068794 | 0 | 2.118939 | 1 | 60 | 150 | no_ion
0 | 1.998082 | 0.0977138 | -0.0068611 | 0 | 2.118939 | 1 | 60 | 150 | no_ion
0 | 1.584686 | 0.0988362 | -0.0067706 | 0 | 2.118939 | 1 | 60 | 150 | no_ion
0 | 1.266892 | 0.0999377 | -0.006753 | 0 | 2.118939 | 1 | 60 | 150 | no_ion
0 | 0.999041 | 0.1008684 | -0.0065916 | 0 | 2.118939 | 1 | 60 | 150 | no_ion
0 | 0.7923428 | 0.1022141 | -0.0066141 | 0 | 2.118939 | 1 | 60 | 150 | no_ion
0 | 0.6334459 | 0.1033444 | -0.0063194 | 0 | 2.118939 | 1 | 60 | 150 | no_ion
0 | 0.5040323 | 0.1041318 | -0.0060699 | 0 | 2.118939 | 1 | 60 | 150 | no_ion
0 | 0.400641 | 0.1048966 | -0.0058675 | 0 | 2.118939 | 1 | 60 | 150 | no_ion
0 | 0.316723 | 0.1062028 | -0.0055177 | 0 | 2.118939 | 1 | 60 | 150 | no_ion
0 | 0.2520161 | 0.1071166 | -0.0052076 | 0 | 2.118939 | 1 | 60 | 150 | no_ion
0 | 0.2003205 | 0.1081439 | -0.0046977 | 0 | 2.118939 | 1 | 60 | 150 | no_ion
0 | 0.1588983 | 0.1086724 | -0.0039833 | 0 | 2.118939 | 1 | 60 | 150 | no_ion
0 | 0.1260081 | 0.1094227 | -0.0034035 | 0 | 2.118939 | 1 | 60 | 150 | no_ion
0 | 0.1001603 | 0.1098284 | -0.0028515 | 0 | 2.118939 | 1 | 60 | 150 | no_ion
0 | 0.0794492 | 0.1098143 | -0.0022117 | 0 | 2.118939 | 1 | 60 | 150 | no_ion
0 | 0.0631739 | 0.1098279 | -0.0017465 | 0 | 2.118939 | 1 | 60 | 150 | no_ion
0 | 0.0501337 | 0.1096478 | -0.0010806 | 0 | 2.118939 | 1 | 60 | 150 | no_ion
0 | 0.0398258 | 0.1092506 | -0.0009981 | 0 | 2.118939 | 1 | 60 | 150 | no_ion
0 | 0.0316296 | 0.108849 | -0.0006397 | 0 | 2.118939 | 1 | 60 | 150 | no_ion
0 | 0.0251206 | 0.108399 | -0.0006266 | 0 | 2.118939 | 1 | 60 | 150 | no_ion
0 | 0.0199553 | 0.1083235 | -0.0005288 | 0 | 2.118939 | 1 | 60 | 150 | no_ion
0 | 0.0158522 | 0.1074139 | -0.0003527 | 0 | 2.118939 | 1 | 60 | 150 | no_ion
0 | 0.0125907 | 0.1070917 | -0.0006191 | 0 | 2.118939 | 1 | 60 | 150 | no_ion
0 | 0.0100011 | 0.1066663 | -0.0007463 | 0 | 2.118939 | 1 | 60 | 150 | no_ion
2 | 20015.62 | 0.0515843 | -0.0025349 | 0 | 2.13929 | 1 | 60 | 150 | no_ion
2 | 15890.62 | 0.0524142 | -0.00386 | 0 | 2.13929 | 1 | 60 | 150 | no_ion
2 | 12609.38 | 0.0533253 | -0.00512 | 0 | 2.13929 | 1 | 60 | 150 | no_ion
2 | 10078.13 | 0.0544445 | -0.0062713 | 0 | 2.13929 | 1 | 60 | 150 | no_ion
2 | 8015.625 | 0.05577 | -0.0073501 | 0 | 2.13929 | 1 | 60 | 150 | no_ion
2 | 6328.125 | 0.0572995 | -0.0083666 | 0 | 2.13929 | 1 | 60 | 150 | no_ion
2 | 5015.625 | 0.0590063 | -0.009198 | 0 | 2.13929 | 1 | 60 | 150 | no_ion
2 | 3984.375 | 0.060831 | -0.0098138 | 0 | 2.13929 | 1 | 60 | 150 | no_ion
2 | 3170.956 | 0.0627458 | -0.0102313 | 0 | 2.13929 | 1 | 60 | 150 | no_ion
2 | 2527.573 | 0.0646913 | -0.0103944 | 0 | 2.13929 | 1 | 60 | 150 | no_ion
2 | 1976.103 | 0.0667458 | -0.0103848 | 0 | 2.13929 | 1 | 60 | 150 | no_ion
2 | 1577.524 | 0.0685659 | -0.0102032 | 0 | 2.13929 | 1 | 60 | 150 | no_ion
2 | 1265.625 | 0.0702232 | -0.0098998 | 0 | 2.13929 | 1 | 60 | 150 | no_ion
2 | 998.264 | 0.0718842 | -0.0094831 | 0 | 2.13929 | 1 | 60 | 150 | no_ion
2 | 796.875 | 0.0733297 | -0.0090759 | 0 | 2.13929 | 1 | 60 | 150 | no_ion
2 | 627.7902 | 0.0746942 | -0.0085999 | 0 | 2.13929 | 1 | 60 | 150 | no_ion
2 | 505.5147 | 0.0759067 | -0.0081895 | 0 | 2.13929 | 1 | 60 | 150 | no_ion
2 | 397.9953 | 0.0770578 | -0.0077591 | 0 | 2.13929 | 1 | 60 | 150 | no_ion
2 | 315.5048 | 0.0781084 | -0.0073861 | 0 | 2.13929 | 1 | 60 | 150 | no_ion
2 | 252.4038 | 0.0790511 | -0.0070859 | 0 | 2.13929 | 1 | 60 | 150 | no_ion
2 | 198.6229 | 0.0800139 | -0.0068381 | 0 | 2.13929 | 1 | 60 | 150 | no_ion
2 | 158.3615 | 0.0808461 | -0.0066673 | 0 | 2.13929 | 1 | 60 | 150 | no_ion
2 | 125.558 | 0.0816635 | -0.0065863 | 0 | 2.13929 | 1 | 60 | 150 | no_ion
2 | 100.4464 | 0.0824693 | -0.0065829 | 0 | 2.13929 | 1 | 60 | 150 | no_ion
2 | 79.00281 | 0.083362 | -0.0066781 | 0 | 2.13929 | 1 | 60 | 150 | no_ion
2 | 63.3446 | 0.0842162 | -0.0068094 | 0 | 2.13929 | 1 | 60 | 150 | no_ion
2 | 50.22321 | 0.0851745 | -0.006981 | 0 | 2.13929 | 1 | 60 | 150 | no_ion
2 | 38.42213 | 0.0863654 | -0.0072595 | 0 | 2.13929 | 1 | 60 | 150 | no_ion
2 | 31.25 | 0.0873335 | -0.0074258 | 0 | 2.13929 | 1 | 60 | 150 | no_ion
2 | 24.93351 | 0.0884991 | -0.0076126 | 0 | 2.13929 | 1 | 60 | 150 | no_ion
2 | 19.86229 | 0.0898073 | -0.0077912 | 0 | 2.13929 | 1 | 60 | 150 | no_ion
2 | 15.625 | 0.0910848 | -0.0079158 | 0 | 2.13929 | 1 | 60 | 150 | no_ion
2 | 12.40079 | 0.092398 | -0.0079685 | 0 | 2.13929 | 1 | 60 | 150 | no_ion
2 | 9.93114 | 0.0935283 | -0.0080073 | 0 | 2.13929 | 1 | 60 | 150 | no_ion
2 | 7.944915 | 0.0947547 | -0.0080522 | 0 | 2.13929 | 1 | 60 | 150 | no_ion
2 | 6.317385 | 0.095984 | -0.0080028 | 0 | 2.13929 | 1 | 60 | 150 | no_ion
2 | 5.008013 | 0.0972597 | -0.007965 | 0 | 2.13929 | 1 | 60 | 150 | no_ion
2 | 3.945707 | 0.0984876 | -0.0079474 | 0 | 2.13929 | 1 | 60 | 150 | no_ion
2 | 3.158693 | 0.0997524 | -0.0078678 | 0 | 2.13929 | 1 | 60 | 150 | no_ion
2 | 2.504006 | 0.1009386 | -0.007837 | 0 | 2.13929 | 1 | 60 | 150 | no_ion
2 | 1.998082 | 0.1021133 | -0.0078909 | 0 | 2.13929 | 1 | 60 | 150 | no_ion
2 | 1.584686 | 0.1033607 | -0.007807 | 0 | 2.13929 | 1 | 60 | 150 | no_ion
2 | 1.266892 | 0.1044814 | -0.0076874 | 0 | 2.13929 | 1 | 60 | 150 | no_ion
2 | 0.999041 | 0.1056657 | -0.0075384 | 0 | 2.13929 | 1 | 60 | 150 | no_ion
2 | 0.7923428 | 0.1071209 | -0.0073377 | 0 | 2.13929 | 1 | 60 | 150 | no_ion
2 | 0.6334459 | 0.1083958 | -0.0073759 | 0 | 2.13929 | 1 | 60 | 150 | no_ion
2 | 0.5040323 | 0.1093596 | -0.0069746 | 0 | 2.13929 | 1 | 60 | 150 | no_ion
2 | 0.400641 | 0.1106334 | -0.0067141 | 0 | 2.13929 | 1 | 60 | 150 | no_ion
2 | 0.316723 | 0.1117819 | -0.006257 | 0 | 2.13929 | 1 | 60 | 150 | no_ion
2 | 0.2520161 | 0.1128442 | -0.0060235 | 0 | 2.13929 | 1 | 60 | 150 | no_ion
2 | 0.2003205 | 0.1137608 | -0.0051986 | 0 | 2.13929 | 1 | 60 | 150 | no_ion
2 | 0.1588983 | 0.1144902 | -0.0043373 | 0 | 2.13929 | 1 | 60 | 150 | no_ion
2 | 0.1260081 | 0.1153726 | -0.0039392 | 0 | 2.13929 | 1 | 60 | 150 | no_ion
2 | 0.1001603 | 0.1158831 | -0.0033412 | 0 | 2.13929 | 1 | 60 | 150 | no_ion
2 | 0.0794492 | 0.1157975 | -0.0028766 | 0 | 2.13929 | 1 | 60 | 150 | no_ion
2 | 0.0631739 | 0.1159591 | -0.0020538 | 0 | 2.13929 | 1 | 60 | 150 | no_ion
2 | 0.0501337 | 0.1160572 | -0.0013198 | 0 | 2.13929 | 1 | 60 | 150 | no_ion
2 | 0.0398258 | 0.1152022 | -0.0012717 | 0 | 2.13929 | 1 | 60 | 150 | no_ion
2 | 0.0316296 | 0.1142817 | -0.000829 | 0 | 2.13929 | 1 | 60 | 150 | no_ion
2 | 0.0251206 | 0.1142216 | -0.0004832 | 0 | 2.13929 | 1 | 60 | 150 | no_ion
2 | 0.0199553 | 0.1134822 | -0.0008262 | 0 | 2.13929 | 1 | 60 | 150 | no_ion
2 | 0.0158522 | 0.1125869 | -0.0006617 | 0 | 2.13929 | 1 | 60 | 150 | no_ion
2 | 0.0125907 | 0.1121669 | -0.0011793 | 0 | 2.13929 | 1 | 60 | 150 | no_ion
2 | 0.0100011 | 0.1118918 | -0.0014166 | 0 | 2.13929 | 1 | 60 | 150 | no_ion
4 | 20015.62 | 0.0532669 | -0.002884 | 0 | 2.156989 | 1 | 60 | 150 | no_ion
4 | 15890.62 | 0.0541251 | -0.0041606 | 0 | 2.156989 | 1 | 60 | 150 | no_ion
4 | 12609.38 | 0.0551 | -0.0053785 | 0 | 2.156989 | 1 | 60 | 150 | no_ion
4 | 10078.13 | 0.0562475 | -0.0064926 | 0 | 2.156989 | 1 | 60 | 150 | no_ion
4 | 8015.625 | 0.057579 | -0.0075456 | 0 | 2.156989 | 1 | 60 | 150 | no_ion
4 | 6328.125 | 0.0591838 | -0.0084926 | 0 | 2.156989 | 1 | 60 | 150 | no_ion
4 | 5015.625 | 0.0608775 | -0.0092895 | 0 | 2.156989 | 1 | 60 | 150 | no_ion
4 | 3984.375 | 0.0627125 | -0.0098801 | 0 | 2.156989 | 1 | 60 | 150 | no_ion
4 | 3170.956 | 0.0646188 | -0.0102631 | 0 | 2.156989 | 1 | 60 | 150 | no_ion
4 | 2527.573 | 0.0665355 | -0.0104621 | 0 | 2.156989 | 1 | 60 | 150 | no_ion
4 | 1976.103 | 0.0686115 | -0.0104536 | 0 | 2.156989 | 1 | 60 | 150 | no_ion
4 | 1577.524 | 0.0703929 | -0.0102737 | 0 | 2.156989 | 1 | 60 | 150 | no_ion
4 | 1265.625 | 0.0720464 | -0.0100004 | 0 | 2.156989 | 1 | 60 | 150 | no_ion
4 | 998.264 | 0.0737598 | -0.0096328 | 0 | 2.156989 | 1 | 60 | 150 | no_ion
4 | 796.875 | 0.0752323 | -0.0092278 | 0 | 2.156989 | 1 | 60 | 150 | no_ion
4 | 627.7902 | 0.0766533 | -0.0088026 | 0 | 2.156989 | 1 | 60 | 150 | no_ion
4 | 505.5147 | 0.0778396 | -0.0084341 | 0 | 2.156989 | 1 | 60 | 150 | no_ion
4 | 397.9953 | 0.0790259 | -0.0080435 | 0 | 2.156989 | 1 | 60 | 150 | no_ion
4 | 315.5048 | 0.0801138 | -0.0077037 | 0 | 2.156989 | 1 | 60 | 150 | no_ion
4 | 252.4038 | 0.0811238 | -0.0074442 | 0 | 2.156989 | 1 | 60 | 150 | no_ion
4 | 198.6229 | 0.082095 | -0.007232 | 0 | 2.156989 | 1 | 60 | 150 | no_ion
4 | 158.3615 | 0.0829918 | -0.0071056 | 0 | 2.156989 | 1 | 60 | 150 | no_ion
4 | 125.558 | 0.0838864 | -0.0070645 | 0 | 2.156989 | 1 | 60 | 150 | no_ion
4 | 100.4464 | 0.0848013 | -0.0071154 | 0 | 2.156989 | 1 | 60 | 150 | no_ion
4 | 79.00281 | 0.0857354 | -0.0072536 | 0 | 2.156989 | 1 | 60 | 150 | no_ion
4 | 63.3446 | 0.0866878 | -0.0074152 | 0 | 2.156989 | 1 | 60 | 150 | no_ion
4 | 50.22321 | 0.0878338 | -0.0076629 | 0 | 2.156989 | 1 | 60 | 150 | no_ion
4 | 38.42213 | 0.0891066 | -0.007949 | 0 | 2.156989 | 1 | 60 | 150 | no_ion
4 | 31.25 | 0.0902071 | -0.0081705 | 0 | 2.156989 | 1 | 60 | 150 | no_ion
4 | 24.93351 | 0.0914998 | -0.0083967 | 0 | 2.156989 | 1 | 60 | 150 | no_ion
4 | 19.86229 | 0.0930315 | -0.0085393 | 0 | 2.156989 | 1 | 60 | 150 | no_ion
4 | 15.625 | 0.0943949 | -0.0086988 | 0 | 2.156989 | 1 | 60 | 150 | no_ion
4 | 12.40079 | 0.0957696 | -0.0087775 | 0 | 2.156989 | 1 | 60 | 150 | no_ion
4 | 9.93114 | 0.0970397 | -0.0088243 | 0 | 2.156989 | 1 | 60 | 150 | no_ion
4 | 7.944915 | 0.0984014 | -0.0088797 | 0 | 2.156989 | 1 | 60 | 150 | no_ion
4 | 6.317385 | 0.0996992 | -0.0088546 | 0 | 2.156989 | 1 | 60 | 150 | no_ion
4 | 5.008013 | 0.1009816 | -0.0088586 | 0 | 2.156989 | 1 | 60 | 150 | no_ion
4 | 3.945707 | 0.1024398 | -0.0088524 | 0 | 2.156989 | 1 | 60 | 150 | no_ion
4 | 3.158693 | 0.1036284 | -0.008744 | 0 | 2.156989 | 1 | 60 | 150 | no_ion
4 | 2.504006 | 0.1050155 | -0.0087117 | 0 | 2.156989 | 1 | 60 | 150 | no_ion
4 | 1.998082 | 0.1063635 | -0.0086748 | 0 | 2.156989 | 1 | 60 | 150 | no_ion
4 | 1.584686 | 0.1077676 | -0.008678 | 0 | 2.156989 | 1 | 60 | 150 | no_ion
4 | 1.266892 | 0.1091661 | -0.0085629 | 0 | 2.156989 | 1 | 60 | 150 | no_ion
4 | 0.999041 | 0.110724 | -0.0085077 | 0 | 2.156989 | 1 | 60 | 150 | no_ion
4 | 0.7923428 | 0.1118085 | -0.0084087 | 0 | 2.156989 | 1 | 60 | 150 | no_ion
4 | 0.6334459 | 0.113278 | -0.0082245 | 0 | 2.156989 | 1 | 60 | 150 | no_ion
4 | 0.5040323 | 0.1145924 | -0.0078498 | 0 | 2.156989 | 1 | 60 | 150 | no_ion
4 | 0.400641 | 0.1160131 | -0.0074443 | 0 | 2.156989 | 1 | 60 | 150 | no_ion
4 | 0.316723 | 0.1169517 | -0.0068928 | 0 | 2.156989 | 1 | 60 | 150 | no_ion
4 | 0.2520161 | 0.118296 | -0.0063882 | 0 | 2.156989 | 1 | 60 | 150 | no_ion
4 | 0.2003205 | 0.119413 | -0.0059179 | 0 | 2.156989 | 1 | 60 | 150 | no_ion
4 | 0.1588983 | 0.1201563 | -0.0050346 | 0 | 2.156989 | 1 | 60 | 150 | no_ion
4 | 0.1260081 | 0.1211453 | -0.0043288 | 0 | 2.156989 | 1 | 60 | 150 | no_ion
4 | 0.1001603 | 0.1215003 | -0.0036263 | 0 | 2.156989 | 1 | 60 | 150 | no_ion
4 | 0.0794492 | 0.1219506 | -0.0032534 | 0 | 2.156989 | 1 | 60 | 150 | no_ion
4 | 0.0631739 | 0.1216049 | -0.0024659 | 0 | 2.156989 | 1 | 60 | 150 | no_ion
4 | 0.0501337 | 0.1214714 | -0.0017899 | 0 | 2.156989 | 1 | 60 | 150 | no_ion
4 | 0.0398258 | 0.1210851 | -0.001277 | 0 | 2.156989 | 1 | 60 | 150 | no_ion
4 | 0.0316296 | 0.1204626 | -0.0010524 | 0 | 2.156989 | 1 | 60 | 150 | no_ion
4 | 0.0251206 | 0.1195136 | -0.0011341 | 0 | 2.156989 | 1 | 60 | 150 | no_ion
4 | 0.0199553 | 0.1183693 | -0.0010992 | 0 | 2.156989 | 1 | 60 | 150 | no_ion
4 | 0.0158522 | 0.1178343 | -0.0011677 | 0 | 2.156989 | 1 | 60 | 150 | no_ion
4 | 0.0125907 | 0.1169561 | -0.0015893 | 0 | 2.156989 | 1 | 60 | 150 | no_ion
4 | 0.0100011 | 0.1163277 | -0.0018898 | 0 | 2.156989 | 1 | 60 | 150 | no_ion
6 | 20015.62 | 0.0549186 | -0.0032291 | 0 | 2.174432 | 1 | 60 | 150 | no_ion
6 | 15890.62 | 0.0558523 | -0.0044967 | 0 | 2.174432 | 1 | 60 | 150 | no_ion
6 | 12609.38 | 0.0569296 | -0.0056699 | 0 | 2.174432 | 1 | 60 | 150 | no_ion
6 | 10078.13 | 0.058112 | -0.0067471 | 0 | 2.174432 | 1 | 60 | 150 | no_ion
6 | 8015.625 | 0.0594492 | -0.0077285 | 0 | 2.174432 | 1 | 60 | 150 | no_ion
6 | 6328.125 | 0.0610602 | -0.0086634 | 0 | 2.174432 | 1 | 60 | 150 | no_ion
6 | 5015.625 | 0.0628072 | -0.0093968 | 0 | 2.174432 | 1 | 60 | 150 | no_ion
6 | 3984.375 | 0.0646504 | -0.0099579 | 0 | 2.174432 | 1 | 60 | 150 | no_ion
6 | 3170.956 | 0.0665194 | -0.0103445 | 0 | 2.174432 | 1 | 60 | 150 | no_ion
6 | 2527.573 | 0.0684139 | -0.0105202 | 0 | 2.174432 | 1 | 60 | 150 | no_ion
6 | 1976.103 | 0.0704389 | -0.0104911 | 0 | 2.174432 | 1 | 60 | 150 | no_ion
6 | 1577.524 | 0.0722877 | -0.0103433 | 0 | 2.174432 | 1 | 60 | 150 | no_ion
6 | 1265.625 | 0.073963 | -0.0100995 | 0 | 2.174432 | 1 | 60 | 150 | no_ion
6 | 998.264 | 0.0755397 | -0.0097516 | 0 | 2.174432 | 1 | 60 | 150 | no_ion
6 | 796.875 | 0.0770543 | -0.0093785 | 0 | 2.174432 | 1 | 60 | 150 | no_ion
6 | 627.7902 | 0.0785155 | -0.0089989 | 0 | 2.174432 | 1 | 60 | 150 | no_ion
6 | 505.5147 | 0.0797507 | -0.0086441 | 0 | 2.174432 | 1 | 60 | 150 | no_ion
6 | 397.9953 | 0.0809901 | -0.0082813 | 0 | 2.174432 | 1 | 60 | 150 | no_ion
6 | 315.5048 | 0.0821133 | -0.0079781 | 0 | 2.174432 | 1 | 60 | 150 | no_ion
6 | 252.4038 | 0.0831632 | -0.0077472 | 0 | 2.174432 | 1 | 60 | 150 | no_ion
6 | 198.6229 | 0.0842011 | -0.0075662 | 0 | 2.174432 | 1 | 60 | 150 | no_ion
6 | 158.3615 | 0.0851372 | -0.007481 | 0 | 2.174432 | 1 | 60 | 150 | no_ion
6 | 125.558 | 0.0861154 | -0.0074796 | 0 | 2.174432 | 1 | 60 | 150 | no_ion
6 | 100.4464 | 0.0870609 | -0.0075751 | 0 | 2.174432 | 1 | 60 | 150 | no_ion
6 | 79.00281 | 0.0881448 | -0.0077499 | 0 | 2.174432 | 1 | 60 | 150 | no_ion
6 | 63.3446 | 0.0891823 | -0.0079782 | 0 | 2.174432 | 1 | 60 | 150 | no_ion
6 | 50.22321 | 0.0903076 | -0.0082408 | 0 | 2.174432 | 1 | 60 | 150 | no_ion
6 | 38.42213 | 0.0917729 | -0.008585 | 0 | 2.174432 | 1 | 60 | 150 | no_ion
6 | 31.25 | 0.0929892 | -0.0088156 | 0 | 2.174432 | 1 | 60 | 150 | no_ion
6 | 24.93351 | 0.094382 | -0.0090582 | 0 | 2.174432 | 1 | 60 | 150 | no_ion
6 | 19.86229 | 0.0960027 | -0.0092096 | 0 | 2.174432 | 1 | 60 | 150 | no_ion
6 | 15.625 | 0.0974484 | -0.0093818 | 0 | 2.174432 | 1 | 60 | 150 | no_ion
6 | 12.40079 | 0.0988994 | -0.0094744 | 0 | 2.174432 | 1 | 60 | 150 | no_ion
6 | 9.93114 | 0.1003492 | -0.0095438 | 0 | 2.174432 | 1 | 60 | 150 | no_ion
6 | 7.944915 | 0.1017448 | -0.0095959 | 0 | 2.174432 | 1 | 60 | 150 | no_ion
6 | 6.317385 | 0.1031902 | -0.0096002 | 0 | 2.174432 | 1 | 60 | 150 | no_ion
6 | 5.008013 | 0.1045688 | -0.0095882 | 0 | 2.174432 | 1 | 60 | 150 | no_ion
6 | 3.945707 | 0.1062049 | -0.0096323 | 0 | 2.174432 | 1 | 60 | 150 | no_ion
6 | 3.158693 | 0.1076118 | -0.0095933 | 0 | 2.174432 | 1 | 60 | 150 | no_ion
6 | 2.504006 | 0.1090666 | -0.0096118 | 0 | 2.174432 | 1 | 60 | 150 | no_ion
6 | 1.998082 | 0.1105063 | -0.009534 | 0 | 2.174432 | 1 | 60 | 150 | no_ion
6 | 1.584686 | 0.1119981 | -0.0094735 | 0 | 2.174432 | 1 | 60 | 150 | no_ion
6 | 1.266892 | 0.1134899 | -0.0095199 | 0 | 2.174432 | 1 | 60 | 150 | no_ion
6 | 0.999041 | 0.1151726 | -0.009416 | 0 | 2.174432 | 1 | 60 | 150 | no_ion
6 | 0.7923428 | 0.1166506 | -0.009019 | 0 | 2.174432 | 1 | 60 | 150 | no_ion
6 | 0.6334459 | 0.1183352 | -0.0090326 | 0 | 2.174432 | 1 | 60 | 150 | no_ion
6 | 0.5040323 | 0.1198604 | -0.0085812 | 0 | 2.174432 | 1 | 60 | 150 | no_ion
6 | 0.400641 | 0.1208433 | -0.0083501 | 0 | 2.174432 | 1 | 60 | 150 | no_ion
6 | 0.316723 | 0.1228447 | -0.0079198 | 0 | 2.174432 | 1 | 60 | 150 | no_ion
6 | 0.2520161 | 0.1237264 | -0.0070921 | 0 | 2.174432 | 1 | 60 | 150 | no_ion
6 | 0.2003205 | 0.1245872 | -0.0065248 | 0 | 2.174432 | 1 | 60 | 150 | no_ion
6 | 0.1588983 | 0.1257958 | -0.0053365 | 0 | 2.174432 | 1 | 60 | 150 | no_ion
6 | 0.1260081 | 0.1263652 | -0.0049954 | 0 | 2.174432 | 1 | 60 | 150 | no_ion
6 | 0.1001603 | 0.1271237 | -0.004169 | 0 | 2.174432 | 1 | 60 | 150 | no_ion
6 | 0.0794492 | 0.1269617 | -0.0034898 | 0 | 2.174432 | 1 | 60 | 150 | no_ion
6 | 0.0631739 | 0.1272693 | -0.0027112 | 0 | 2.174432 | 1 | 60 | 150 | no_ion
6 | 0.0501337 | 0.1267321 | -0.002041 | 0 | 2.174432 | 1 | 60 | 150 | no_ion
6 | 0.0398258 | 0.1256678 | -0.0018947 | 0 | 2.174432 | 1 | 60 | 150 | no_ion
6 | 0.0316296 | 0.1251135 | -0.0014621 | 0 | 2.174432 | 1 | 60 | 150 | no_ion
6 | 0.0251206 | 0.1245958 | -0.0010371 | 0 | 2.174432 | 1 | 60 | 150 | no_ion
6 | 0.0199553 | 0.1230148 | -0.0012997 | 0 | 2.174432 | 1 | 60 | 150 | no_ion
6 | 0.0158522 | 0.1224213 | -0.0011479 | 0 | 2.174432 | 1 | 60 | 150 | no_ion
6 | 0.0125907 | 0.1214511 | -0.0016579 | 0 | 2.174432 | 1 | 60 | 150 | no_ion
6 | 0.0100011 | 0.1204333 | -0.0021324 | 0 | 2.174432 | 1 | 60 | 150 | no_ion