## Sheet1
Time(h) | Freq | Zreal | Zimag | ppm | mean_voltage | current | temperature | flow | Label
0 | 20015.62 | 0.0530602 | -0.0004322 | 10 | 1.952052 | 1 | 60 | 150 | Cr3+_ion
0 | 15890.62 | 0.0541562 | -0.002334 | 10 | 1.952052 | 1 | 60 | 150 | Cr3+_ion
0 | 12609.38 | 0.0553611 | -0.004045 | 10 | 1.952052 | 1 | 60 | 150 | Cr3+_ion
0 | 10078.13 | 0.0566565 | -0.0055301 | 10 | 1.952052 | 1 | 60 | 150 | Cr3+_ion
0 | 8015.625 | 0.0580647 | -0.006898 | 10 | 1.952052 | 1 | 60 | 150 | Cr3+_ion
0 | 6328.125 | 0.0596867 | -0.0081611 | 10 | 1.952052 | 1 | 60 | 150 | Cr3+_ion
0 | 5015.625 | 0.0613888 | -0.0092148 | 10 | 1.952052 | 1 | 60 | 150 | Cr3+_ion
0 | 3984.375 | 0.0631802 | -0.0101337 | 10 | 1.952052 | 1 | 60 | 150 | Cr3+_ion
0 | 3170.956 | 0.0649911 | -0.0108936 | 10 | 1.952052 | 1 | 60 | 150 | Cr3+_ion
0 | 2527.573 | 0.0668273 | -0.0115736 | 10 | 1.952052 | 1 | 60 | 150 | Cr3+_ion
0 | 1976.103 | 0.068828 | -0.0122361 | 10 | 1.952052 | 1 | 60 | 150 | Cr3+_ion
0 | 1577.524 | 0.0706194 | -0.0128072 | 10 | 1.952052 | 1 | 60 | 150 | Cr3+_ion
0 | 1265.625 | 0.0723909 | -0.0134 | 10 | 1.952052 | 1 | 60 | 150 | Cr3+_ion
0 | 998.264 | 0.0743418 | -0.0141132 | 10 | 1.952052 | 1 | 60 | 150 | Cr3+_ion
0 | 796.875 | 0.076181 | -0.0148843 | 10 | 1.952052 | 1 | 60 | 150 | Cr3+_ion
0 | 627.7902 | 0.0782814 | -0.0158157 | 10 | 1.952052 | 1 | 60 | 150 | Cr3+_ion
0 | 505.5147 | 0.0802402 | -0.0167976 | 10 | 1.952052 | 1 | 60 | 150 | Cr3+_ion
0 | 397.9953 | 0.0825667 | -0.017997 | 10 | 1.952052 | 1 | 60 | 150 | Cr3+_ion
0 | 315.5048 | 0.0850158 | -0.0192674 | 10 | 1.952052 | 1 | 60 | 150 | Cr3+_ion
0 | 252.4038 | 0.0875812 | -0.0205353 | 10 | 1.952052 | 1 | 60 | 150 | Cr3+_ion
0 | 198.6229 | 0.0905167 | -0.0219375 | 10 | 1.952052 | 1 | 60 | 150 | Cr3+_ion
0 | 158.3615 | 0.0934753 | -0.0232185 | 10 | 1.952052 | 1 | 60 | 150 | Cr3+_ion
0 | 125.558 | 0.0966553 | -0.0245853 | 10 | 1.952052 | 1 | 60 | 150 | Cr3+_ion
0 | 100.4464 | 0.0998225 | -0.0257484 | 10 | 1.952052 | 1 | 60 | 150 | Cr3+_ion
0 | 79.00281 | 0.1032878 | -0.0270466 | 10 | 1.952052 | 1 | 60 | 150 | Cr3+_ion
0 | 63.3446 | 0.1065955 | -0.0282703 | 10 | 1.952052 | 1 | 60 | 150 | Cr3+_ion
0 | 50.22321 | 0.109984 | -0.0294054 | 10 | 1.952052 | 1 | 60 | 150 | Cr3+_ion
0 | 38.42213 | 0.1141382 | -0.03086 | 10 | 1.952052 | 1 | 60 | 150 | Cr3+_ion
0 | 31.25 | 0.1171944 | -0.0320345 | 10 | 1.952052 | 1 | 60 | 150 | Cr3+_ion
0 | 24.93351 | 0.1209732 | -0.0335049 | 10 | 1.952052 | 1 | 60 | 150 | Cr3+_ion
0 | 19.86229 | 0.1243053 | -0.0331267 | 10 | 1.952052 | 1 | 60 | 150 | Cr3+_ion
0 | 15.625 | 0.1292489 | -0.0348527 | 10 | 1.952052 | 1 | 60 | 150 | Cr3+_ion
0 | 12.40079 | 0.1329607 | -0.0363688 | 10 | 1.952052 | 1 | 60 | 150 | Cr3+_ion
0 | 9.93114 | 0.1362744 | -0.0384922 | 10 | 1.952052 | 1 | 60 | 150 | Cr3+_ion
0 | 7.944915 | 0.1397043 | -0.0407859 | 10 | 1.952052 | 1 | 60 | 150 | Cr3+_ion
0 | 6.317385 | 0.1431629 | -0.043471 | 10 | 1.952052 | 1 | 60 | 150 | Cr3+_ion
0 | 5.008013 | 0.1469902 | -0.0460911 | 10 | 1.952052 | 1 | 60 | 150 | Cr3+_ion
0 | 3.945707 | 0.1511404 | -0.0486536 | 10 | 1.952052 | 1 | 60 | 150 | Cr3+_ion
0 | 3.158693 | 0.1551186 | -0.0510384 | 10 | 1.952052 | 1 | 60 | 150 | Cr3+_ion
0 | 2.504006 | 0.1598961 | -0.0529664 | 10 | 1.952052 | 1 | 60 | 150 | Cr3+_ion
0 | 1.998082 | 0.1631038 | -0.0547562 | 10 | 1.952052 | 1 | 60 | 150 | Cr3+_ion
0 | 1.584686 | 0.1684009 | -0.0577466 | 10 | 1.952052 | 1 | 60 | 150 | Cr3+_ion
0 | 1.266892 | 0.1736425 | -0.0600394 | 10 | 1.952052 | 1 | 60 | 150 | Cr3+_ion
0 | 0.999041 | 0.1806352 | -0.0618777 | 10 | 1.952052 | 1 | 60 | 150 | Cr3+_ion
0 | 0.7923428 | 0.1872538 | -0.0633839 | 10 | 1.952052 | 1 | 60 | 150 | Cr3+_ion
0 | 0.6334459 | 0.1937462 | -0.064314 | 10 | 1.952052 | 1 | 60 | 150 | Cr3+_ion
0 | 0.5040323 | 0.2008063 | -0.0648254 | 10 | 1.952052 | 1 | 60 | 150 | Cr3+_ion
0 | 0.400641 | 0.2080516 | -0.0642679 | 10 | 1.952052 | 1 | 60 | 150 | Cr3+_ion
0 | 0.316723 | 0.2155445 | -0.062977 | 10 | 1.952052 | 1 | 60 | 150 | Cr3+_ion
0 | 0.2520161 | 0.2229449 | -0.0612154 | 10 | 1.952052 | 1 | 60 | 150 | Cr3+_ion
0 | 0.2003205 | 0.230094 | -0.0583045 | 10 | 1.952052 | 1 | 60 | 150 | Cr3+_ion
0 | 0.1588983 | 0.2368912 | -0.0549723 | 10 | 1.952052 | 1 | 60 | 150 | Cr3+_ion
0 | 0.1260081 | 0.2429998 | -0.0508788 | 10 | 1.952052 | 1 | 60 | 150 | Cr3+_ion
0 | 0.1001603 | 0.2476124 | -0.0465888 | 10 | 1.952052 | 1 | 60 | 150 | Cr3+_ion
0 | 0.0794492 | 0.251628 | -0.0422166 | 10 | 1.952052 | 1 | 60 | 150 | Cr3+_ion
0 | 0.0631739 | 0.2558213 | -0.0372332 | 10 | 1.952052 | 1 | 60 | 150 | Cr3+_ion
0 | 0.0501337 | 0.258884 | -0.0324525 | 10 | 1.952052 | 1 | 60 | 150 | Cr3+_ion
0 | 0.0398258 | 0.2604482 | -0.0284647 | 10 | 1.952052 | 1 | 60 | 150 | Cr3+_ion
0 | 0.0316296 | 0.2617361 | -0.024685 | 10 | 1.952052 | 1 | 60 | 150 | Cr3+_ion
0 | 0.0251206 | 0.2623007 | -0.021036 | 10 | 1.952052 | 1 | 60 | 150 | Cr3+_ion
0 | 0.0199553 | 0.2625036 | -0.0183081 | 10 | 1.952052 | 1 | 60 | 150 | Cr3+_ion
0 | 0.0158522 | 0.2627481 | -0.0159367 | 10 | 1.952052 | 1 | 60 | 150 | Cr3+_ion
0 | 0.0125907 | 0.2624417 | -0.0135267 | 10 | 1.952052 | 1 | 60 | 150 | Cr3+_ion
0 | 0.0100011 | 0.2625001 | -0.011613 | 10 | 1.952052 | 1 | 60 | 150 | Cr3+_ion
2 | 20015.62 | 0.0557815 | -0.0014884 | 10 | 2.175087 | 1 | 60 | 150 | Cr3+_ion
2 | 15890.62 | 0.0572682 | -0.0031634 | 10 | 2.175087 | 1 | 60 | 150 | Cr3+_ion
2 | 12609.38 | 0.0587637 | -0.0046556 | 10 | 2.175087 | 1 | 60 | 150 | Cr3+_ion
2 | 10078.13 | 0.0602752 | -0.0059615 | 10 | 2.175087 | 1 | 60 | 150 | Cr3+_ion
2 | 8015.625 | 0.0619022 | -0.0071675 | 10 | 2.175087 | 1 | 60 | 150 | Cr3+_ion
2 | 6328.125 | 0.0637361 | -0.0082772 | 10 | 2.175087 | 1 | 60 | 150 | Cr3+_ion
2 | 5015.625 | 0.0657136 | -0.009185 | 10 | 2.175087 | 1 | 60 | 150 | Cr3+_ion
2 | 3984.375 | 0.0677518 | -0.0099077 | 10 | 2.175087 | 1 | 60 | 150 | Cr3+_ion
2 | 3170.956 | 0.0698803 | -0.0103963 | 10 | 2.175087 | 1 | 60 | 150 | Cr3+_ion
2 | 2527.573 | 0.0719952 | -0.0106258 | 10 | 2.175087 | 1 | 60 | 150 | Cr3+_ion
2 | 1976.103 | 0.0742076 | -0.0106352 | 10 | 2.175087 | 1 | 60 | 150 | Cr3+_ion
2 | 1577.524 | 0.0761683 | -0.0104564 | 10 | 2.175087 | 1 | 60 | 150 | Cr3+_ion
2 | 1265.625 | 0.0779371 | -0.0101522 | 10 | 2.175087 | 1 | 60 | 150 | Cr3+_ion
2 | 998.264 | 0.0796683 | -0.0097506 | 10 | 2.175087 | 1 | 60 | 150 | Cr3+_ion
2 | 796.875 | 0.0811206 | -0.0093677 | 10 | 2.175087 | 1 | 60 | 150 | Cr3+_ion
2 | 627.7902 | 0.082523 | -0.0089254 | 10 | 2.175087 | 1 | 60 | 150 | Cr3+_ion
2 | 505.5147 | 0.0836889 | -0.0086018 | 10 | 2.175087 | 1 | 60 | 150 | Cr3+_ion
2 | 397.9953 | 0.0848938 | -0.0082881 | 10 | 2.175087 | 1 | 60 | 150 | Cr3+_ion
2 | 315.5048 | 0.0860023 | -0.00805 | 10 | 2.175087 | 1 | 60 | 150 | Cr3+_ion
2 | 252.4038 | 0.0870123 | -0.0078741 | 10 | 2.175087 | 1 | 60 | 150 | Cr3+_ion
2 | 198.6229 | 0.0880623 | -0.0077379 | 10 | 2.175087 | 1 | 60 | 150 | Cr3+_ion
2 | 158.3615 | 0.0890514 | -0.0076676 | 10 | 2.175087 | 1 | 60 | 150 | Cr3+_ion
2 | 125.558 | 0.089994 | -0.0076417 | 10 | 2.175087 | 1 | 60 | 150 | Cr3+_ion
2 | 100.4464 | 0.0908797 | -0.0076415 | 10 | 2.175087 | 1 | 60 | 150 | Cr3+_ion
2 | 79.00281 | 0.0917702 | -0.007792 | 10 | 2.175087 | 1 | 60 | 150 | Cr3+_ion
2 | 63.3446 | 0.0925825 | -0.0079822 | 10 | 2.175087 | 1 | 60 | 150 | Cr3+_ion
2 | 50.22321 | 0.0934025 | -0.0082922 | 10 | 2.175087 | 1 | 60 | 150 | Cr3+_ion
2 | 38.42213 | 0.0943079 | -0.0088824 | 10 | 2.175087 | 1 | 60 | 150 | Cr3+_ion
2 | 31.25 | 0.0950005 | -0.0094941 | 10 | 2.175087 | 1 | 60 | 150 | Cr3+_ion
2 | 24.93351 | 0.0958089 | -0.01039 | 10 | 2.175087 | 1 | 60 | 150 | Cr3+_ion
2 | 19.86229 | 0.0972857 | -0.0117293 | 10 | 2.175087 | 1 | 60 | 150 | Cr3+_ion
2 | 15.625 | 0.0983932 | -0.0132497 | 10 | 2.175087 | 1 | 60 | 150 | Cr3+_ion
2 | 12.40079 | 0.0996879 | -0.0151083 | 10 | 2.175087 | 1 | 60 | 150 | Cr3+_ion
2 | 9.93114 | 0.1007962 | -0.0171027 | 10 | 2.175087 | 1 | 60 | 150 | Cr3+_ion
2 | 7.944915 | 0.1025824 | -0.0195897 | 10 | 2.175087 | 1 | 60 | 150 | Cr3+_ion
2 | 6.317385 | 0.1045184 | -0.0223119 | 10 | 2.175087 | 1 | 60 | 150 | Cr3+_ion
2 | 5.008013 | 0.1070423 | -0.0255392 | 10 | 2.175087 | 1 | 60 | 150 | Cr3+_ion
2 | 3.945707 | 0.1101105 | -0.0290849 | 10 | 2.175087 | 1 | 60 | 150 | Cr3+_ion
2 | 3.158693 | 0.1134541 | -0.0326107 | 10 | 2.175087 | 1 | 60 | 150 | Cr3+_ion
2 | 2.504006 | 0.1173265 | -0.036107 | 10 | 2.175087 | 1 | 60 | 150 | Cr3+_ion
2 | 1.998082 | 0.1218401 | -0.0398202 | 10 | 2.175087 | 1 | 60 | 150 | Cr3+_ion
2 | 1.584686 | 0.1261824 | -0.0432371 | 10 | 2.175087 | 1 | 60 | 150 | Cr3+_ion
2 | 1.266892 | 0.1308261 | -0.0459794 | 10 | 2.175087 | 1 | 60 | 150 | Cr3+_ion
2 | 0.999041 | 0.1368149 | -0.048653 | 10 | 2.175087 | 1 | 60 | 150 | Cr3+_ion
2 | 0.7923428 | 0.1428992 | -0.0508176 | 10 | 2.175087 | 1 | 60 | 150 | Cr3+_ion
2 | 0.6334459 | 0.1488474 | -0.0520112 | 10 | 2.175087 | 1 | 60 | 150 | Cr3+_ion
2 | 0.5040323 | 0.1544241 | -0.0525258 | 10 | 2.175087 | 1 | 60 | 150 | Cr3+_ion
2 | 0.400641 | 0.160187 | -0.0520888 | 10 | 2.175087 | 1 | 60 | 150 | Cr3+_ion
2 | 0.316723 | 0.1655783 | -0.0507632 | 10 | 2.175087 | 1 | 60 | 150 | Cr3+_ion
2 | 0.2520161 | 0.1703525 | -0.0486489 | 10 | 2.175087 | 1 | 60 | 150 | Cr3+_ion
2 | 0.2003205 | 0.1746662 | -0.045863 | 10 | 2.175087 | 1 | 60 | 150 | Cr3+_ion
2 | 0.1588983 | 0.1787234 | -0.0424897 | 10 | 2.175087 | 1 | 60 | 150 | Cr3+_ion
2 | 0.1260081 | 0.1821955 | -0.0383978 | 10 | 2.175087 | 1 | 60 | 150 | Cr3+_ion
2 | 0.1001603 | 0.1851996 | -0.0341853 | 10 | 2.175087 | 1 | 60 | 150 | Cr3+_ion
2 | 0.0794492 | 0.1872578 | -0.0296421 | 10 | 2.175087 | 1 | 60 | 150 | Cr3+_ion
2 | 0.0631739 | 0.1898525 | -0.0254013 | 10 | 2.175087 | 1 | 60 | 150 | Cr3+_ion
2 | 0.0501337 | 0.1923664 | -0.0216573 | 10 | 2.175087 | 1 | 60 | 150 | Cr3+_ion
2 | 0.0398258 | 0.1944076 | -0.0181039 | 10 | 2.175087 | 1 | 60 | 150 | Cr3+_ion
2 | 0.0316296 | 0.1964635 | -0.0153111 | 10 | 2.175087 | 1 | 60 | 150 | Cr3+_ion
2 | 0.0251206 | 0.1983412 | -0.0131921 | 10 | 2.175087 | 1 | 60 | 150 | Cr3+_ion
2 | 0.0199553 | 0.1998829 | -0.011184 | 10 | 2.175087 | 1 | 60 | 150 | Cr3+_ion
2 | 0.0158522 | 0.2016833 | -0.0094614 | 10 | 2.175087 | 1 | 60 | 150 | Cr3+_ion
2 | 0.0125907 | 0.2037146 | -0.0077272 | 10 | 2.175087 | 1 | 60 | 150 | Cr3+_ion
2 | 0.0100011 | 0.2060435 | -0.0055896 | 10 | 2.175087 | 1 | 60 | 150 | Cr3+_ion
4 | 20015.62 | 0.0538212 | -0.002784 | 10 | 2.218875 | 1 | 60 | 150 | Cr3+_ion
4 | 15890.62 | 0.0553201 | -0.0043784 | 10 | 2.218875 | 1 | 60 | 150 | Cr3+_ion
4 | 12609.38 | 0.0568566 | -0.0057517 | 10 | 2.218875 | 1 | 60 | 150 | Cr3+_ion
4 | 10078.13 | 0.0584059 | -0.0069216 | 10 | 2.218875 | 1 | 60 | 150 | Cr3+_ion
4 | 8015.625 | 0.0600639 | -0.0079805 | 10 | 2.218875 | 1 | 60 | 150 | Cr3+_ion
4 | 6328.125 | 0.0618811 | -0.0089704 | 10 | 2.218875 | 1 | 60 | 150 | Cr3+_ion
4 | 5015.625 | 0.063811 | -0.0097684 | 10 | 2.218875 | 1 | 60 | 150 | Cr3+_ion
4 | 3984.375 | 0.0658452 | -0.010395 | 10 | 2.218875 | 1 | 60 | 150 | Cr3+_ion
4 | 3170.956 | 0.067917 | -0.0108117 | 10 | 2.218875 | 1 | 60 | 150 | Cr3+_ion
4 | 2527.573 | 0.070037 | -0.0110197 | 10 | 2.218875 | 1 | 60 | 150 | Cr3+_ion
4 | 1976.103 | 0.0722624 | -0.0110123 | 10 | 2.218875 | 1 | 60 | 150 | Cr3+_ion
4 | 1577.524 | 0.0742157 | -0.0108024 | 10 | 2.218875 | 1 | 60 | 150 | Cr3+_ion
4 | 1265.625 | 0.0760275 | -0.0104944 | 10 | 2.218875 | 1 | 60 | 150 | Cr3+_ion
4 | 998.264 | 0.0778238 | -0.0100442 | 10 | 2.218875 | 1 | 60 | 150 | Cr3+_ion
4 | 796.875 | 0.0793456 | -0.0096003 | 10 | 2.218875 | 1 | 60 | 150 | Cr3+_ion
4 | 627.7902 | 0.0808465 | -0.0090875 | 10 | 2.218875 | 1 | 60 | 150 | Cr3+_ion
4 | 505.5147 | 0.082065 | -0.0086958 | 10 | 2.218875 | 1 | 60 | 150 | Cr3+_ion
4 | 397.9953 | 0.083331 | -0.0082872 | 10 | 2.218875 | 1 | 60 | 150 | Cr3+_ion
4 | 315.5048 | 0.0844672 | -0.0079364 | 10 | 2.218875 | 1 | 60 | 150 | Cr3+_ion
4 | 252.4038 | 0.0855121 | -0.0076485 | 10 | 2.218875 | 1 | 60 | 150 | Cr3+_ion
4 | 198.6229 | 0.0865815 | -0.0073925 | 10 | 2.218875 | 1 | 60 | 150 | Cr3+_ion
4 | 158.3615 | 0.0875557 | -0.0071985 | 10 | 2.218875 | 1 | 60 | 150 | Cr3+_ion
4 | 125.558 | 0.0885003 | -0.0070351 | 10 | 2.218875 | 1 | 60 | 150 | Cr3+_ion
4 | 100.4464 | 0.0893609 | -0.0069267 | 10 | 2.218875 | 1 | 60 | 150 | Cr3+_ion
4 | 79.00281 | 0.0902443 | -0.0068944 | 10 | 2.218875 | 1 | 60 | 150 | Cr3+_ion
4 | 63.3446 | 0.0910172 | -0.0069404 | 10 | 2.218875 | 1 | 60 | 150 | Cr3+_ion
4 | 50.22321 | 0.0917893 | -0.0070554 | 10 | 2.218875 | 1 | 60 | 150 | Cr3+_ion
4 | 38.42213 | 0.0926282 | -0.0073864 | 10 | 2.218875 | 1 | 60 | 150 | Cr3+_ion
4 | 31.25 | 0.0932883 | -0.007825 | 10 | 2.218875 | 1 | 60 | 150 | Cr3+_ion
4 | 24.93351 | 0.0939773 | -0.0084213 | 10 | 2.218875 | 1 | 60 | 150 | Cr3+_ion
4 | 19.86229 | 0.0951908 | -0.0093108 | 10 | 2.218875 | 1 | 60 | 150 | Cr3+_ion
4 | 15.625 | 0.0961662 | -0.0105078 | 10 | 2.218875 | 1 | 60 | 150 | Cr3+_ion
4 | 12.40079 | 0.0970787 | -0.0119437 | 10 | 2.218875 | 1 | 60 | 150 | Cr3+_ion
4 | 9.93114 | 0.0980907 | -0.0136037 | 10 | 2.218875 | 1 | 60 | 150 | Cr3+_ion
4 | 7.944915 | 0.0996024 | -0.0156474 | 10 | 2.218875 | 1 | 60 | 150 | Cr3+_ion
4 | 6.317385 | 0.1012786 | -0.0180789 | 10 | 2.218875 | 1 | 60 | 150 | Cr3+_ion
4 | 5.008013 | 0.1034784 | -0.0209318 | 10 | 2.218875 | 1 | 60 | 150 | Cr3+_ion
4 | 3.945707 | 0.1062654 | -0.0241371 | 10 | 2.218875 | 1 | 60 | 150 | Cr3+_ion
4 | 3.158693 | 0.1095051 | -0.0273794 | 10 | 2.218875 | 1 | 60 | 150 | Cr3+_ion
4 | 2.504006 | 0.1133791 | -0.0306407 | 10 | 2.218875 | 1 | 60 | 150 | Cr3+_ion
4 | 1.998082 | 0.1181534 | -0.0340209 | 10 | 2.218875 | 1 | 60 | 150 | Cr3+_ion
4 | 1.584686 | 0.1234841 | -0.0373142 | 10 | 2.218875 | 1 | 60 | 150 | Cr3+_ion
4 | 1.266892 | 0.1295365 | -0.0400072 | 10 | 2.218875 | 1 | 60 | 150 | Cr3+_ion
4 | 0.999041 | 0.1365893 | -0.0422773 | 10 | 2.218875 | 1 | 60 | 150 | Cr3+_ion
4 | 0.7923428 | 0.1436071 | -0.0440087 | 10 | 2.218875 | 1 | 60 | 150 | Cr3+_ion
4 | 0.6334459 | 0.1505614 | -0.0447053 | 10 | 2.218875 | 1 | 60 | 150 | Cr3+_ion
4 | 0.5040323 | 0.1574031 | -0.0444214 | 10 | 2.218875 | 1 | 60 | 150 | Cr3+_ion
4 | 0.400641 | 0.1634271 | -0.0431269 | 10 | 2.218875 | 1 | 60 | 150 | Cr3+_ion
4 | 0.316723 | 0.1693826 | -0.0414632 | 10 | 2.218875 | 1 | 60 | 150 | Cr3+_ion
4 | 0.2520161 | 0.1745163 | -0.0391463 | 10 | 2.218875 | 1 | 60 | 150 | Cr3+_ion
4 | 0.2003205 | 0.1789316 | -0.0360839 | 10 | 2.218875 | 1 | 60 | 150 | Cr3+_ion
4 | 0.1588983 | 0.1821458 | -0.0321945 | 10 | 2.218875 | 1 | 60 | 150 | Cr3+_ion
4 | 0.1260081 | 0.1844747 | -0.0279744 | 10 | 2.218875 | 1 | 60 | 150 | Cr3+_ion
4 | 0.1001603 | 0.1856401 | -0.0229049 | 10 | 2.218875 | 1 | 60 | 150 | Cr3+_ion
4 | 0.0794492 | 0.1853374 | -0.0181593 | 10 | 2.218875 | 1 | 60 | 150 | Cr3+_ion
4 | 0.0631739 | 0.1847374 | -0.0137367 | 10 | 2.218875 | 1 | 60 | 150 | Cr3+_ion
4 | 0.0501337 | 0.1836493 | -0.0096954 | 10 | 2.218875 | 1 | 60 | 150 | Cr3+_ion
4 | 0.0398258 | 0.1818559 | -0.0065329 | 10 | 2.218875 | 1 | 60 | 150 | Cr3+_ion
4 | 0.0316296 | 0.1798466 | -0.0041703 | 10 | 2.218875 | 1 | 60 | 150 | Cr3+_ion
4 | 0.0251206 | 0.1792326 | -0.0022915 | 10 | 2.218875 | 1 | 60 | 150 | Cr3+_ion
4 | 0.0199553 | 0.1777479 | -0.0010984 | 10 | 2.218875 | 1 | 60 | 150 | Cr3+_ion
4 | 0.0158522 | 0.1762603 | 1.17417e-05 | 10 | 2.218875 | 1 | 60 | 150 | Cr3+_ion
4 | 0.0125907 | 0.1754259 | 0.0011765 | 10 | 2.218875 | 1 | 60 | 150 | Cr3+_ion
4 | 0.0100011 | 0.1740765 | 0.0023279 | 10 | 2.218875 | 1 | 60 | 150 | Cr3+_ion
6 | 20015.62 | 0.0535274 | -0.0034992 | 10 | 2.237373 | 1 | 60 | 150 | Cr3+_ion
6 | 15890.62 | 0.0550822 | -0.0050451 | 10 | 2.237373 | 1 | 60 | 150 | Cr3+_ion
6 | 12609.38 | 0.0566401 | -0.0063691 | 10 | 2.237373 | 1 | 60 | 150 | Cr3+_ion
6 | 10078.13 | 0.0582355 | -0.0074457 | 10 | 2.237373 | 1 | 60 | 150 | Cr3+_ion
6 | 8015.625 | 0.059899 | -0.0084065 | 10 | 2.237373 | 1 | 60 | 150 | Cr3+_ion
6 | 6328.125 | 0.0616914 | -0.0092593 | 10 | 2.237373 | 1 | 60 | 150 | Cr3+_ion
6 | 5015.625 | 0.0635683 | -0.0099692 | 10 | 2.237373 | 1 | 60 | 150 | Cr3+_ion
6 | 3984.375 | 0.0655109 | -0.0105231 | 10 | 2.237373 | 1 | 60 | 150 | Cr3+_ion
6 | 3170.956 | 0.0674816 | -0.0108995 | 10 | 2.237373 | 1 | 60 | 150 | Cr3+_ion
6 | 2527.573 | 0.0694717 | -0.0111069 | 10 | 2.237373 | 1 | 60 | 150 | Cr3+_ion
6 | 1976.103 | 0.0716225 | -0.0111163 | 10 | 2.237373 | 1 | 60 | 150 | Cr3+_ion
6 | 1577.524 | 0.0735471 | -0.0109894 | 10 | 2.237373 | 1 | 60 | 150 | Cr3+_ion
6 | 1265.625 | 0.0752489 | -0.0107536 | 10 | 2.237373 | 1 | 60 | 150 | Cr3+_ion
6 | 998.264 | 0.0770431 | -0.0104486 | 10 | 2.237373 | 1 | 60 | 150 | Cr3+_ion
6 | 796.875 | 0.0786164 | -0.0100912 | 10 | 2.237373 | 1 | 60 | 150 | Cr3+_ion
6 | 627.7902 | 0.0801336 | -0.0097496 | 10 | 2.237373 | 1 | 60 | 150 | Cr3+_ion
6 | 505.5147 | 0.0814393 | -0.0094476 | 10 | 2.237373 | 1 | 60 | 150 | Cr3+_ion
6 | 397.9953 | 0.0828062 | -0.0091801 | 10 | 2.237373 | 1 | 60 | 150 | Cr3+_ion
6 | 315.5048 | 0.0840705 | -0.0089701 | 10 | 2.237373 | 1 | 60 | 150 | Cr3+_ion
6 | 252.4038 | 0.0852571 | -0.0088206 | 10 | 2.237373 | 1 | 60 | 150 | Cr3+_ion
6 | 198.6229 | 0.0865122 | -0.0087141 | 10 | 2.237373 | 1 | 60 | 150 | Cr3+_ion
6 | 158.3615 | 0.087662 | -0.0086583 | 10 | 2.237373 | 1 | 60 | 150 | Cr3+_ion
6 | 125.558 | 0.0888321 | -0.0086417 | 10 | 2.237373 | 1 | 60 | 150 | Cr3+_ion
6 | 100.4464 | 0.0899206 | -0.0086955 | 10 | 2.237373 | 1 | 60 | 150 | Cr3+_ion
6 | 79.00281 | 0.091065 | -0.0088002 | 10 | 2.237373 | 1 | 60 | 150 | Cr3+_ion
6 | 63.3446 | 0.0921075 | -0.0089925 | 10 | 2.237373 | 1 | 60 | 150 | Cr3+_ion
6 | 50.22321 | 0.0931893 | -0.0093227 | 10 | 2.237373 | 1 | 60 | 150 | Cr3+_ion
6 | 38.42213 | 0.0944798 | -0.009863 | 10 | 2.237373 | 1 | 60 | 150 | Cr3+_ion
6 | 31.25 | 0.095473 | -0.0103621 | 10 | 2.237373 | 1 | 60 | 150 | Cr3+_ion
6 | 24.93351 | 0.0966372 | -0.0111048 | 10 | 2.237373 | 1 | 60 | 150 | Cr3+_ion
6 | 19.86229 | 0.098436 | -0.0120894 | 10 | 2.237373 | 1 | 60 | 150 | Cr3+_ion
6 | 15.625 | 0.0999518 | -0.0133246 | 10 | 2.237373 | 1 | 60 | 150 | Cr3+_ion
6 | 12.40079 | 0.1015774 | -0.0147496 | 10 | 2.237373 | 1 | 60 | 150 | Cr3+_ion
6 | 9.93114 | 0.1031251 | -0.0163943 | 10 | 2.237373 | 1 | 60 | 150 | Cr3+_ion
6 | 7.944915 | 0.1052618 | -0.0182669 | 10 | 2.237373 | 1 | 60 | 150 | Cr3+_ion
6 | 6.317385 | 0.1074904 | -0.0203329 | 10 | 2.237373 | 1 | 60 | 150 | Cr3+_ion
6 | 5.008013 | 0.1106361 | -0.0226476 | 10 | 2.237373 | 1 | 60 | 150 | Cr3+_ion
6 | 3.945707 | 0.1142479 | -0.0250088 | 10 | 2.237373 | 1 | 60 | 150 | Cr3+_ion
6 | 3.158693 | 0.1180372 | -0.0270574 | 10 | 2.237373 | 1 | 60 | 150 | Cr3+_ion
6 | 2.504006 | 0.1225485 | -0.0289168 | 10 | 2.237373 | 1 | 60 | 150 | Cr3+_ion
6 | 1.998082 | 0.12728 | -0.0304679 | 10 | 2.237373 | 1 | 60 | 150 | Cr3+_ion
6 | 1.584686 | 0.1324686 | -0.0317832 | 10 | 2.237373 | 1 | 60 | 150 | Cr3+_ion
6 | 1.266892 | 0.137764 | -0.0325615 | 10 | 2.237373 | 1 | 60 | 150 | Cr3+_ion
6 | 0.999041 | 0.1434435 | -0.0329527 | 10 | 2.237373 | 1 | 60 | 150 | Cr3+_ion
6 | 0.7923428 | 0.1488228 | -0.0328372 | 10 | 2.237373 | 1 | 60 | 150 | Cr3+_ion
6 | 0.6334459 | 0.1538076 | -0.0325164 | 10 | 2.237373 | 1 | 60 | 150 | Cr3+_ion
6 | 0.5040323 | 0.1588418 | -0.0317155 | 10 | 2.237373 | 1 | 60 | 150 | Cr3+_ion
6 | 0.400641 | 0.1635028 | -0.0304098 | 10 | 2.237373 | 1 | 60 | 150 | Cr3+_ion
6 | 0.316723 | 0.1677412 | -0.0288191 | 10 | 2.237373 | 1 | 60 | 150 | Cr3+_ion
6 | 0.2520161 | 0.1717186 | -0.0272056 | 10 | 2.237373 | 1 | 60 | 150 | Cr3+_ion
6 | 0.2003205 | 0.1750638 | -0.0251641 | 10 | 2.237373 | 1 | 60 | 150 | Cr3+_ion
6 | 0.1588983 | 0.1780365 | -0.0225864 | 10 | 2.237373 | 1 | 60 | 150 | Cr3+_ion
6 | 0.1260081 | 0.1800766 | -0.0193283 | 10 | 2.237373 | 1 | 60 | 150 | Cr3+_ion
6 | 0.1001603 | 0.1813754 | -0.0153312 | 10 | 2.237373 | 1 | 60 | 150 | Cr3+_ion
6 | 0.0794492 | 0.1807219 | -0.0105879 | 10 | 2.237373 | 1 | 60 | 150 | Cr3+_ion
6 | 0.0631739 | 0.1798905 | -0.0065598 | 10 | 2.237373 | 1 | 60 | 150 | Cr3+_ion
6 | 0.0501337 | 0.1783561 | -0.0029866 | 10 | 2.237373 | 1 | 60 | 150 | Cr3+_ion
6 | 0.0398258 | 0.1761479 | 0.0002036 | 10 | 2.237373 | 1 | 60 | 150 | Cr3+_ion
6 | 0.0316296 | 0.1732128 | 0.0023879 | 10 | 2.237373 | 1 | 60 | 150 | Cr3+_ion
6 | 0.0251206 | 0.1707932 | 0.0040294 | 10 | 2.237373 | 1 | 60 | 150 | Cr3+_ion
6 | 0.0199553 | 0.16736 | 0.0047701 | 10 | 2.237373 | 1 | 60 | 150 | Cr3+_ion
6 | 0.0158522 | 0.1651935 | 0.0055363 | 10 | 2.237373 | 1 | 60 | 150 | Cr3+_ion
6 | 0.0125907 | 0.1630611 | 0.0054406 | 10 | 2.237373 | 1 | 60 | 150 | Cr3+_ion
6 | 0.0100011 | 0.1613209 | 0.0054956 | 10 | 2.237373 | 1 | 60 | 150 | Cr3+_ion