## Sheet1
Time(h) | Freq | Zreal | Zimag | ppm | mean_voltage | current | temperature | flow | Label
0 | 20015.62 | 0.0538212 | -0.002784 | 10 | 2.218875 | 1 | 60 | 150 | Cr3+_ion
0 | 15890.62 | 0.0553201 | -0.0043784 | 10 | 2.218875 | 1 | 60 | 150 | Cr3+_ion
0 | 12609.38 | 0.0568566 | -0.0057517 | 10 | 2.218875 | 1 | 60 | 150 | Cr3+_ion
0 | 10078.13 | 0.0584059 | -0.0069216 | 10 | 2.218875 | 1 | 60 | 150 | Cr3+_ion
0 | 8015.625 | 0.0600639 | -0.0079805 | 10 | 2.218875 | 1 | 60 | 150 | Cr3+_ion
0 | 6328.125 | 0.0618811 | -0.0089704 | 10 | 2.218875 | 1 | 60 | 150 | Cr3+_ion
0 | 5015.625 | 0.063811 | -0.0097684 | 10 | 2.218875 | 1 | 60 | 150 | Cr3+_ion
0 | 3984.375 | 0.0658452 | -0.010395 | 10 | 2.218875 | 1 | 60 | 150 | Cr3+_ion
0 | 3170.956 | 0.067917 | -0.0108117 | 10 | 2.218875 | 1 | 60 | 150 | Cr3+_ion
0 | 2527.573 | 0.070037 | -0.0110197 | 10 | 2.218875 | 1 | 60 | 150 | Cr3+_ion
0 | 1976.103 | 0.0722624 | -0.0110123 | 10 | 2.218875 | 1 | 60 | 150 | Cr3+_ion
0 | 1577.524 | 0.0742157 | -0.0108024 | 10 | 2.218875 | 1 | 60 | 150 | Cr3+_ion
0 | 1265.625 | 0.0760275 | -0.0104944 | 10 | 2.218875 | 1 | 60 | 150 | Cr3+_ion
0 | 998.264 | 0.0778238 | -0.0100442 | 10 | 2.218875 | 1 | 60 | 150 | Cr3+_ion
0 | 796.875 | 0.0793456 | -0.0096003 | 10 | 2.218875 | 1 | 60 | 150 | Cr3+_ion
0 | 627.7902 | 0.0808465 | -0.0090875 | 10 | 2.218875 | 1 | 60 | 150 | Cr3+_ion
0 | 505.5147 | 0.082065 | -0.0086958 | 10 | 2.218875 | 1 | 60 | 150 | Cr3+_ion
0 | 397.9953 | 0.083331 | -0.0082872 | 10 | 2.218875 | 1 | 60 | 150 | Cr3+_ion
0 | 315.5048 | 0.0844672 | -0.0079364 | 10 | 2.218875 | 1 | 60 | 150 | Cr3+_ion
0 | 252.4038 | 0.0855121 | -0.0076485 | 10 | 2.218875 | 1 | 60 | 150 | Cr3+_ion
0 | 198.6229 | 0.0865815 | -0.0073925 | 10 | 2.218875 | 1 | 60 | 150 | Cr3+_ion
0 | 158.3615 | 0.0875557 | -0.0071985 | 10 | 2.218875 | 1 | 60 | 150 | Cr3+_ion
0 | 125.558 | 0.0885003 | -0.0070351 | 10 | 2.218875 | 1 | 60 | 150 | Cr3+_ion
0 | 100.4464 | 0.0893609 | -0.0069267 | 10 | 2.218875 | 1 | 60 | 150 | Cr3+_ion
0 | 79.00281 | 0.0902443 | -0.0068944 | 10 | 2.218875 | 1 | 60 | 150 | Cr3+_ion
0 | 63.3446 | 0.0910172 | -0.0069404 | 10 | 2.218875 | 1 | 60 | 150 | Cr3+_ion
0 | 50.22321 | 0.0917893 | -0.0070554 | 10 | 2.218875 | 1 | 60 | 150 | Cr3+_ion
0 | 38.42213 | 0.0926282 | -0.0073864 | 10 | 2.218875 | 1 | 60 | 150 | Cr3+_ion
0 | 31.25 | 0.0932883 | -0.007825 | 10 | 2.218875 | 1 | 60 | 150 | Cr3+_ion
0 | 24.93351 | 0.0939773 | -0.0084213 | 10 | 2.218875 | 1 | 60 | 150 | Cr3+_ion
0 | 19.86229 | 0.0951908 | -0.0093108 | 10 | 2.218875 | 1 | 60 | 150 | Cr3+_ion
0 | 15.625 | 0.0961662 | -0.0105078 | 10 | 2.218875 | 1 | 60 | 150 | Cr3+_ion
0 | 12.40079 | 0.0970787 | -0.0119437 | 10 | 2.218875 | 1 | 60 | 150 | Cr3+_ion
0 | 9.93114 | 0.0980907 | -0.0136037 | 10 | 2.218875 | 1 | 60 | 150 | Cr3+_ion
0 | 7.944915 | 0.0996024 | -0.0156474 | 10 | 2.218875 | 1 | 60 | 150 | Cr3+_ion
0 | 6.317385 | 0.1012786 | -0.0180789 | 10 | 2.218875 | 1 | 60 | 150 | Cr3+_ion
0 | 5.008013 | 0.1034784 | -0.0209318 | 10 | 2.218875 | 1 | 60 | 150 | Cr3+_ion
0 | 3.945707 | 0.1062654 | -0.0241371 | 10 | 2.218875 | 1 | 60 | 150 | Cr3+_ion
0 | 3.158693 | 0.1095051 | -0.0273794 | 10 | 2.218875 | 1 | 60 | 150 | Cr3+_ion
0 | 2.504006 | 0.1133791 | -0.0306407 | 10 | 2.218875 | 1 | 60 | 150 | Cr3+_ion
0 | 1.998082 | 0.1181534 | -0.0340209 | 10 | 2.218875 | 1 | 60 | 150 | Cr3+_ion
0 | 1.584686 | 0.1234841 | -0.0373142 | 10 | 2.218875 | 1 | 60 | 150 | Cr3+_ion
0 | 1.266892 | 0.1295365 | -0.0400072 | 10 | 2.218875 | 1 | 60 | 150 | Cr3+_ion
0 | 0.999041 | 0.1365893 | -0.0422773 | 10 | 2.218875 | 1 | 60 | 150 | Cr3+_ion
0 | 0.7923428 | 0.1436071 | -0.0440087 | 10 | 2.218875 | 1 | 60 | 150 | Cr3+_ion
0 | 0.6334459 | 0.1505614 | -0.0447053 | 10 | 2.218875 | 1 | 60 | 150 | Cr3+_ion
0 | 0.5040323 | 0.1574031 | -0.0444214 | 10 | 2.218875 | 1 | 60 | 150 | Cr3+_ion
0 | 0.400641 | 0.1634271 | -0.0431269 | 10 | 2.218875 | 1 | 60 | 150 | Cr3+_ion
0 | 0.316723 | 0.1693826 | -0.0414632 | 10 | 2.218875 | 1 | 60 | 150 | Cr3+_ion
0 | 0.2520161 | 0.1745163 | -0.0391463 | 10 | 2.218875 | 1 | 60 | 150 | Cr3+_ion
0 | 0.2003205 | 0.1789316 | -0.0360839 | 10 | 2.218875 | 1 | 60 | 150 | Cr3+_ion
0 | 0.1588983 | 0.1821458 | -0.0321945 | 10 | 2.218875 | 1 | 60 | 150 | Cr3+_ion
0 | 0.1260081 | 0.1844747 | -0.0279744 | 10 | 2.218875 | 1 | 60 | 150 | Cr3+_ion
0 | 0.1001603 | 0.1856401 | -0.0229049 | 10 | 2.218875 | 1 | 60 | 150 | Cr3+_ion
0 | 0.0794492 | 0.1853374 | -0.0181593 | 10 | 2.218875 | 1 | 60 | 150 | Cr3+_ion
0 | 0.0631739 | 0.1847374 | -0.0137367 | 10 | 2.218875 | 1 | 60 | 150 | Cr3+_ion
0 | 0.0501337 | 0.1836493 | -0.0096954 | 10 | 2.218875 | 1 | 60 | 150 | Cr3+_ion
0 | 0.0398258 | 0.1818559 | -0.0065329 | 10 | 2.218875 | 1 | 60 | 150 | Cr3+_ion
0 | 0.0316296 | 0.1798466 | -0.0041703 | 10 | 2.218875 | 1 | 60 | 150 | Cr3+_ion
0 | 0.0251206 | 0.1792326 | -0.0022915 | 10 | 2.218875 | 1 | 60 | 150 | Cr3+_ion
0 | 0.0199553 | 0.1777479 | -0.0010984 | 10 | 2.218875 | 1 | 60 | 150 | Cr3+_ion
0 | 0.0158522 | 0.1762603 | 1.17417e-05 | 10 | 2.218875 | 1 | 60 | 150 | Cr3+_ion
0 | 0.0125907 | 0.1754259 | 0.0011765 | 10 | 2.218875 | 1 | 60 | 150 | Cr3+_ion
0 | 0.0100011 | 0.1740765 | 0.0023279 | 10 | 2.218875 | 1 | 60 | 150 | Cr3+_ion
2 | 20015.62 | 0.0535274 | -0.0034992 | 10 | 2.237373 | 1 | 60 | 150 | Cr3+_ion
2 | 15890.62 | 0.0550822 | -0.0050451 | 10 | 2.237373 | 1 | 60 | 150 | Cr3+_ion
2 | 12609.38 | 0.0566401 | -0.0063691 | 10 | 2.237373 | 1 | 60 | 150 | Cr3+_ion
2 | 10078.13 | 0.0582355 | -0.0074457 | 10 | 2.237373 | 1 | 60 | 150 | Cr3+_ion
2 | 8015.625 | 0.059899 | -0.0084065 | 10 | 2.237373 | 1 | 60 | 150 | Cr3+_ion
2 | 6328.125 | 0.0616914 | -0.0092593 | 10 | 2.237373 | 1 | 60 | 150 | Cr3+_ion
2 | 5015.625 | 0.0635683 | -0.0099692 | 10 | 2.237373 | 1 | 60 | 150 | Cr3+_ion
2 | 3984.375 | 0.0655109 | -0.0105231 | 10 | 2.237373 | 1 | 60 | 150 | Cr3+_ion
2 | 3170.956 | 0.0674816 | -0.0108995 | 10 | 2.237373 | 1 | 60 | 150 | Cr3+_ion
2 | 2527.573 | 0.0694717 | -0.0111069 | 10 | 2.237373 | 1 | 60 | 150 | Cr3+_ion
2 | 1976.103 | 0.0716225 | -0.0111163 | 10 | 2.237373 | 1 | 60 | 150 | Cr3+_ion
2 | 1577.524 | 0.0735471 | -0.0109894 | 10 | 2.237373 | 1 | 60 | 150 | Cr3+_ion
2 | 1265.625 | 0.0752489 | -0.0107536 | 10 | 2.237373 | 1 | 60 | 150 | Cr3+_ion
2 | 998.264 | 0.0770431 | -0.0104486 | 10 | 2.237373 | 1 | 60 | 150 | Cr3+_ion
2 | 796.875 | 0.0786164 | -0.0100912 | 10 | 2.237373 | 1 | 60 | 150 | Cr3+_ion
2 | 627.7902 | 0.0801336 | -0.0097496 | 10 | 2.237373 | 1 | 60 | 150 | Cr3+_ion
2 | 505.5147 | 0.0814393 | -0.0094476 | 10 | 2.237373 | 1 | 60 | 150 | Cr3+_ion
2 | 397.9953 | 0.0828062 | -0.0091801 | 10 | 2.237373 | 1 | 60 | 150 | Cr3+_ion
2 | 315.5048 | 0.0840705 | -0.0089701 | 10 | 2.237373 | 1 | 60 | 150 | Cr3+_ion
2 | 252.4038 | 0.0852571 | -0.0088206 | 10 | 2.237373 | 1 | 60 | 150 | Cr3+_ion
2 | 198.6229 | 0.0865122 | -0.0087141 | 10 | 2.237373 | 1 | 60 | 150 | Cr3+_ion
2 | 158.3615 | 0.087662 | -0.0086583 | 10 | 2.237373 | 1 | 60 | 150 | Cr3+_ion
2 | 125.558 | 0.0888321 | -0.0086417 | 10 | 2.237373 | 1 | 60 | 150 | Cr3+_ion
2 | 100.4464 | 0.0899206 | -0.0086955 | 10 | 2.237373 | 1 | 60 | 150 | Cr3+_ion
2 | 79.00281 | 0.091065 | -0.0088002 | 10 | 2.237373 | 1 | 60 | 150 | Cr3+_ion
2 | 63.3446 | 0.0921075 | -0.0089925 | 10 | 2.237373 | 1 | 60 | 150 | Cr3+_ion
2 | 50.22321 | 0.0931893 | -0.0093227 | 10 | 2.237373 | 1 | 60 | 150 | Cr3+_ion
2 | 38.42213 | 0.0944798 | -0.009863 | 10 | 2.237373 | 1 | 60 | 150 | Cr3+_ion
2 | 31.25 | 0.095473 | -0.0103621 | 10 | 2.237373 | 1 | 60 | 150 | Cr3+_ion
2 | 24.93351 | 0.0966372 | -0.0111048 | 10 | 2.237373 | 1 | 60 | 150 | Cr3+_ion
2 | 19.86229 | 0.098436 | -0.0120894 | 10 | 2.237373 | 1 | 60 | 150 | Cr3+_ion
2 | 15.625 | 0.0999518 | -0.0133246 | 10 | 2.237373 | 1 | 60 | 150 | Cr3+_ion
2 | 12.40079 | 0.1015774 | -0.0147496 | 10 | 2.237373 | 1 | 60 | 150 | Cr3+_ion
2 | 9.93114 | 0.1031251 | -0.0163943 | 10 | 2.237373 | 1 | 60 | 150 | Cr3+_ion
2 | 7.944915 | 0.1052618 | -0.0182669 | 10 | 2.237373 | 1 | 60 | 150 | Cr3+_ion
2 | 6.317385 | 0.1074904 | -0.0203329 | 10 | 2.237373 | 1 | 60 | 150 | Cr3+_ion
2 | 5.008013 | 0.1106361 | -0.0226476 | 10 | 2.237373 | 1 | 60 | 150 | Cr3+_ion
2 | 3.945707 | 0.1142479 | -0.0250088 | 10 | 2.237373 | 1 | 60 | 150 | Cr3+_ion
2 | 3.158693 | 0.1180372 | -0.0270574 | 10 | 2.237373 | 1 | 60 | 150 | Cr3+_ion
2 | 2.504006 | 0.1225485 | -0.0289168 | 10 | 2.237373 | 1 | 60 | 150 | Cr3+_ion
2 | 1.998082 | 0.12728 | -0.0304679 | 10 | 2.237373 | 1 | 60 | 150 | Cr3+_ion
2 | 1.584686 | 0.1324686 | -0.0317832 | 10 | 2.237373 | 1 | 60 | 150 | Cr3+_ion
2 | 1.266892 | 0.137764 | -0.0325615 | 10 | 2.237373 | 1 | 60 | 150 | Cr3+_ion
2 | 0.999041 | 0.1434435 | -0.0329527 | 10 | 2.237373 | 1 | 60 | 150 | Cr3+_ion
2 | 0.7923428 | 0.1488228 | -0.0328372 | 10 | 2.237373 | 1 | 60 | 150 | Cr3+_ion
2 | 0.6334459 | 0.1538076 | -0.0325164 | 10 | 2.237373 | 1 | 60 | 150 | Cr3+_ion
2 | 0.5040323 | 0.1588418 | -0.0317155 | 10 | 2.237373 | 1 | 60 | 150 | Cr3+_ion
2 | 0.400641 | 0.1635028 | -0.0304098 | 10 | 2.237373 | 1 | 60 | 150 | Cr3+_ion
2 | 0.316723 | 0.1677412 | -0.0288191 | 10 | 2.237373 | 1 | 60 | 150 | Cr3+_ion
2 | 0.2520161 | 0.1717186 | -0.0272056 | 10 | 2.237373 | 1 | 60 | 150 | Cr3+_ion
2 | 0.2003205 | 0.1750638 | -0.0251641 | 10 | 2.237373 | 1 | 60 | 150 | Cr3+_ion
2 | 0.1588983 | 0.1780365 | -0.0225864 | 10 | 2.237373 | 1 | 60 | 150 | Cr3+_ion
2 | 0.1260081 | 0.1800766 | -0.0193283 | 10 | 2.237373 | 1 | 60 | 150 | Cr3+_ion
2 | 0.1001603 | 0.1813754 | -0.0153312 | 10 | 2.237373 | 1 | 60 | 150 | Cr3+_ion
2 | 0.0794492 | 0.1807219 | -0.0105879 | 10 | 2.237373 | 1 | 60 | 150 | Cr3+_ion
2 | 0.0631739 | 0.1798905 | -0.0065598 | 10 | 2.237373 | 1 | 60 | 150 | Cr3+_ion
2 | 0.0501337 | 0.1783561 | -0.0029866 | 10 | 2.237373 | 1 | 60 | 150 | Cr3+_ion
2 | 0.0398258 | 0.1761479 | 0.0002036 | 10 | 2.237373 | 1 | 60 | 150 | Cr3+_ion
2 | 0.0316296 | 0.1732128 | 0.0023879 | 10 | 2.237373 | 1 | 60 | 150 | Cr3+_ion
2 | 0.0251206 | 0.1707932 | 0.0040294 | 10 | 2.237373 | 1 | 60 | 150 | Cr3+_ion
2 | 0.0199553 | 0.16736 | 0.0047701 | 10 | 2.237373 | 1 | 60 | 150 | Cr3+_ion
2 | 0.0158522 | 0.1651935 | 0.0055363 | 10 | 2.237373 | 1 | 60 | 150 | Cr3+_ion
2 | 0.0125907 | 0.1630611 | 0.0054406 | 10 | 2.237373 | 1 | 60 | 150 | Cr3+_ion
2 | 0.0100011 | 0.1613209 | 0.0054956 | 10 | 2.237373 | 1 | 60 | 150 | Cr3+_ion
4 | 20015.62 | 0.0539476 | -0.0039397 | 10 | 2.253918 | 1 | 60 | 150 | Cr3+_ion
4 | 15890.62 | 0.055551 | -0.0054381 | 10 | 2.253918 | 1 | 60 | 150 | Cr3+_ion
4 | 12609.38 | 0.0571697 | -0.0066931 | 10 | 2.253918 | 1 | 60 | 150 | Cr3+_ion
4 | 10078.13 | 0.0587813 | -0.0077027 | 10 | 2.253918 | 1 | 60 | 150 | Cr3+_ion
4 | 8015.625 | 0.0604598 | -0.0085788 | 10 | 2.253918 | 1 | 60 | 150 | Cr3+_ion
4 | 6328.125 | 0.0622548 | -0.0093284 | 10 | 2.253918 | 1 | 60 | 150 | Cr3+_ion
4 | 5015.625 | 0.0640594 | -0.0099674 | 10 | 2.253918 | 1 | 60 | 150 | Cr3+_ion
4 | 3984.375 | 0.065912 | -0.0104624 | 10 | 2.253918 | 1 | 60 | 150 | Cr3+_ion
4 | 3170.956 | 0.0677838 | -0.0108288 | 10 | 2.253918 | 1 | 60 | 150 | Cr3+_ion
4 | 2527.573 | 0.0696817 | -0.011067 | 10 | 2.253918 | 1 | 60 | 150 | Cr3+_ion
4 | 1976.103 | 0.0717192 | -0.0111721 | 10 | 2.253918 | 1 | 60 | 150 | Cr3+_ion
4 | 1577.524 | 0.0735669 | -0.0111506 | 10 | 2.253918 | 1 | 60 | 150 | Cr3+_ion
4 | 1265.625 | 0.0752983 | -0.0110646 | 10 | 2.253918 | 1 | 60 | 150 | Cr3+_ion
4 | 998.264 | 0.0770694 | -0.0108847 | 10 | 2.253918 | 1 | 60 | 150 | Cr3+_ion
4 | 796.875 | 0.0786913 | -0.0107328 | 10 | 2.253918 | 1 | 60 | 150 | Cr3+_ion
4 | 627.7902 | 0.0803075 | -0.0105704 | 10 | 2.253918 | 1 | 60 | 150 | Cr3+_ion
4 | 505.5147 | 0.0817342 | -0.0104461 | 10 | 2.253918 | 1 | 60 | 150 | Cr3+_ion
4 | 397.9953 | 0.0832622 | -0.0103642 | 10 | 2.253918 | 1 | 60 | 150 | Cr3+_ion
4 | 315.5048 | 0.0847139 | -0.0103299 | 10 | 2.253918 | 1 | 60 | 150 | Cr3+_ion
4 | 252.4038 | 0.0861065 | -0.0103376 | 10 | 2.253918 | 1 | 60 | 150 | Cr3+_ion
4 | 198.6229 | 0.087612 | -0.010385 | 10 | 2.253918 | 1 | 60 | 150 | Cr3+_ion
4 | 158.3615 | 0.0890181 | -0.0104711 | 10 | 2.253918 | 1 | 60 | 150 | Cr3+_ion
4 | 125.558 | 0.0904554 | -0.0106003 | 10 | 2.253918 | 1 | 60 | 150 | Cr3+_ion
4 | 100.4464 | 0.091836 | -0.0107753 | 10 | 2.253918 | 1 | 60 | 150 | Cr3+_ion
4 | 79.00281 | 0.0933018 | -0.0110475 | 10 | 2.253918 | 1 | 60 | 150 | Cr3+_ion
4 | 63.3446 | 0.0946749 | -0.0113836 | 10 | 2.253918 | 1 | 60 | 150 | Cr3+_ion
4 | 50.22321 | 0.0961177 | -0.0118435 | 10 | 2.253918 | 1 | 60 | 150 | Cr3+_ion
4 | 38.42213 | 0.0978872 | -0.0125376 | 10 | 2.253918 | 1 | 60 | 150 | Cr3+_ion
4 | 31.25 | 0.0993275 | -0.0131717 | 10 | 2.253918 | 1 | 60 | 150 | Cr3+_ion
4 | 24.93351 | 0.10096 | -0.014002 | 10 | 2.253918 | 1 | 60 | 150 | Cr3+_ion
4 | 19.86229 | 0.103264 | -0.0149868 | 10 | 2.253918 | 1 | 60 | 150 | Cr3+_ion
4 | 15.625 | 0.1053745 | -0.0161972 | 10 | 2.253918 | 1 | 60 | 150 | Cr3+_ion
4 | 12.40079 | 0.1076607 | -0.0175516 | 10 | 2.253918 | 1 | 60 | 150 | Cr3+_ion
4 | 9.93114 | 0.1098161 | -0.0189345 | 10 | 2.253918 | 1 | 60 | 150 | Cr3+_ion
4 | 7.944915 | 0.1123735 | -0.0204081 | 10 | 2.253918 | 1 | 60 | 150 | Cr3+_ion
4 | 6.317385 | 0.1154417 | -0.0219335 | 10 | 2.253918 | 1 | 60 | 150 | Cr3+_ion
4 | 5.008013 | 0.1188303 | -0.0233716 | 10 | 2.253918 | 1 | 60 | 150 | Cr3+_ion
4 | 3.945707 | 0.1228139 | -0.024664 | 10 | 2.253918 | 1 | 60 | 150 | Cr3+_ion
4 | 3.158693 | 0.1266547 | -0.0257174 | 10 | 2.253918 | 1 | 60 | 150 | Cr3+_ion
4 | 2.504006 | 0.1306882 | -0.0264245 | 10 | 2.253918 | 1 | 60 | 150 | Cr3+_ion
4 | 1.998082 | 0.1347787 | -0.0269938 | 10 | 2.253918 | 1 | 60 | 150 | Cr3+_ion
4 | 1.584686 | 0.139076 | -0.0274282 | 10 | 2.253918 | 1 | 60 | 150 | Cr3+_ion
4 | 1.266892 | 0.1432079 | -0.0276489 | 10 | 2.253918 | 1 | 60 | 150 | Cr3+_ion
4 | 0.999041 | 0.147657 | -0.0276451 | 10 | 2.253918 | 1 | 60 | 150 | Cr3+_ion
4 | 0.7923428 | 0.1518805 | -0.0273545 | 10 | 2.253918 | 1 | 60 | 150 | Cr3+_ion
4 | 0.6334459 | 0.1559392 | -0.026949 | 10 | 2.253918 | 1 | 60 | 150 | Cr3+_ion
4 | 0.5040323 | 0.1600281 | -0.0262319 | 10 | 2.253918 | 1 | 60 | 150 | Cr3+_ion
4 | 0.400641 | 0.1639244 | -0.0254021 | 10 | 2.253918 | 1 | 60 | 150 | Cr3+_ion
4 | 0.316723 | 0.1675779 | -0.0243456 | 10 | 2.253918 | 1 | 60 | 150 | Cr3+_ion
4 | 0.2520161 | 0.1709967 | -0.0229219 | 10 | 2.253918 | 1 | 60 | 150 | Cr3+_ion
4 | 0.2003205 | 0.173948 | -0.0213341 | 10 | 2.253918 | 1 | 60 | 150 | Cr3+_ion
4 | 0.1588983 | 0.1767229 | -0.0191665 | 10 | 2.253918 | 1 | 60 | 150 | Cr3+_ion
4 | 0.1260081 | 0.1785117 | -0.0163672 | 10 | 2.253918 | 1 | 60 | 150 | Cr3+_ion
4 | 0.1001603 | 0.1798508 | -0.0130887 | 10 | 2.253918 | 1 | 60 | 150 | Cr3+_ion
4 | 0.0794492 | 0.1794402 | -0.008956 | 10 | 2.253918 | 1 | 60 | 150 | Cr3+_ion
4 | 0.0631739 | 0.1791464 | -0.0051731 | 10 | 2.253918 | 1 | 60 | 150 | Cr3+_ion
4 | 0.0501337 | 0.1777469 | -0.0017183 | 10 | 2.253918 | 1 | 60 | 150 | Cr3+_ion
4 | 0.0398258 | 0.1754196 | 0.0014752 | 10 | 2.253918 | 1 | 60 | 150 | Cr3+_ion
4 | 0.0316296 | 0.1723282 | 0.0038513 | 10 | 2.253918 | 1 | 60 | 150 | Cr3+_ion
4 | 0.0251206 | 0.1699046 | 0.0055663 | 10 | 2.253918 | 1 | 60 | 150 | Cr3+_ion
4 | 0.0199553 | 0.166628 | 0.0064802 | 10 | 2.253918 | 1 | 60 | 150 | Cr3+_ion
4 | 0.0158522 | 0.163426 | 0.0070875 | 10 | 2.253918 | 1 | 60 | 150 | Cr3+_ion
4 | 0.0125907 | 0.1610537 | 0.007127 | 10 | 2.253918 | 1 | 60 | 150 | Cr3+_ion
4 | 0.0100011 | 0.1587985 | 0.0071585 | 10 | 2.253918 | 1 | 60 | 150 | Cr3+_ion
6 | 20015.62 | 0.0549447 | -0.004329 | 10 | 2.273664 | 1 | 60 | 150 | Cr3+_ion
6 | 15890.62 | 0.056606 | -0.0057761 | 10 | 2.273664 | 1 | 60 | 150 | Cr3+_ion
6 | 12609.38 | 0.0582785 | -0.0069528 | 10 | 2.273664 | 1 | 60 | 150 | Cr3+_ion
6 | 10078.13 | 0.0599054 | -0.0078823 | 10 | 2.273664 | 1 | 60 | 150 | Cr3+_ion
6 | 8015.625 | 0.0615847 | -0.0086675 | 10 | 2.273664 | 1 | 60 | 150 | Cr3+_ion
6 | 6328.125 | 0.063335 | -0.0093339 | 10 | 2.273664 | 1 | 60 | 150 | Cr3+_ion
6 | 5015.625 | 0.0651035 | -0.0098806 | 10 | 2.273664 | 1 | 60 | 150 | Cr3+_ion
6 | 3984.375 | 0.0668564 | -0.0103198 | 10 | 2.273664 | 1 | 60 | 150 | Cr3+_ion
6 | 3170.956 | 0.0686485 | -0.0106529 | 10 | 2.273664 | 1 | 60 | 150 | Cr3+_ion
6 | 2527.573 | 0.0704342 | -0.0109057 | 10 | 2.273664 | 1 | 60 | 150 | Cr3+_ion
6 | 1976.103 | 0.0723762 | -0.0110886 | 10 | 2.273664 | 1 | 60 | 150 | Cr3+_ion
6 | 1577.524 | 0.0741409 | -0.0111635 | 10 | 2.273664 | 1 | 60 | 150 | Cr3+_ion
6 | 1265.625 | 0.0758086 | -0.0111882 | 10 | 2.273664 | 1 | 60 | 150 | Cr3+_ion
6 | 998.264 | 0.0775852 | -0.0111812 | 10 | 2.273664 | 1 | 60 | 150 | Cr3+_ion
6 | 796.875 | 0.0792025 | -0.011148 | 10 | 2.273664 | 1 | 60 | 150 | Cr3+_ion
6 | 627.7902 | 0.0809187 | -0.0111657 | 10 | 2.273664 | 1 | 60 | 150 | Cr3+_ion
6 | 505.5147 | 0.0824176 | -0.0111784 | 10 | 2.273664 | 1 | 60 | 150 | Cr3+_ion
6 | 397.9953 | 0.0840792 | -0.0112316 | 10 | 2.273664 | 1 | 60 | 150 | Cr3+_ion
6 | 315.5048 | 0.0856907 | -0.0113138 | 10 | 2.273664 | 1 | 60 | 150 | Cr3+_ion
6 | 252.4038 | 0.0872384 | -0.0114263 | 10 | 2.273664 | 1 | 60 | 150 | Cr3+_ion
6 | 198.6229 | 0.0889136 | -0.0115839 | 10 | 2.273664 | 1 | 60 | 150 | Cr3+_ion
6 | 158.3615 | 0.0905072 | -0.0117696 | 10 | 2.273664 | 1 | 60 | 150 | Cr3+_ion
6 | 125.558 | 0.0921469 | -0.0120021 | 10 | 2.273664 | 1 | 60 | 150 | Cr3+_ion
6 | 100.4464 | 0.0937309 | -0.0122703 | 10 | 2.273664 | 1 | 60 | 150 | Cr3+_ion
6 | 79.00281 | 0.0954529 | -0.0126566 | 10 | 2.273664 | 1 | 60 | 150 | Cr3+_ion
6 | 63.3446 | 0.0970856 | -0.0130983 | 10 | 2.273664 | 1 | 60 | 150 | Cr3+_ion
6 | 50.22321 | 0.098856 | -0.0136128 | 10 | 2.273664 | 1 | 60 | 150 | Cr3+_ion
6 | 38.42213 | 0.1009924 | -0.0143925 | 10 | 2.273664 | 1 | 60 | 150 | Cr3+_ion
6 | 31.25 | 0.1027354 | -0.0150738 | 10 | 2.273664 | 1 | 60 | 150 | Cr3+_ion
6 | 24.93351 | 0.1047388 | -0.0159188 | 10 | 2.273664 | 1 | 60 | 150 | Cr3+_ion
6 | 19.86229 | 0.1074576 | -0.0167908 | 10 | 2.273664 | 1 | 60 | 150 | Cr3+_ion
6 | 15.625 | 0.1099905 | -0.0178246 | 10 | 2.273664 | 1 | 60 | 150 | Cr3+_ion
6 | 12.40079 | 0.1125778 | -0.0189086 | 10 | 2.273664 | 1 | 60 | 150 | Cr3+_ion
6 | 9.93114 | 0.1150654 | -0.0199816 | 10 | 2.273664 | 1 | 60 | 150 | Cr3+_ion
6 | 7.944915 | 0.1180554 | -0.0209654 | 10 | 2.273664 | 1 | 60 | 150 | Cr3+_ion
6 | 6.317385 | 0.1211928 | -0.0219514 | 10 | 2.273664 | 1 | 60 | 150 | Cr3+_ion
6 | 5.008013 | 0.1245862 | -0.0227806 | 10 | 2.273664 | 1 | 60 | 150 | Cr3+_ion
6 | 3.945707 | 0.128192 | -0.023549 | 10 | 2.273664 | 1 | 60 | 150 | Cr3+_ion
6 | 3.158693 | 0.1316766 | -0.0240778 | 10 | 2.273664 | 1 | 60 | 150 | Cr3+_ion
6 | 2.504006 | 0.1352292 | -0.0244118 | 10 | 2.273664 | 1 | 60 | 150 | Cr3+_ion
6 | 1.998082 | 0.1388055 | -0.0249181 | 10 | 2.273664 | 1 | 60 | 150 | Cr3+_ion
6 | 1.584686 | 0.1425616 | -0.0253032 | 10 | 2.273664 | 1 | 60 | 150 | Cr3+_ion
6 | 1.266892 | 0.1460899 | -0.0256116 | 10 | 2.273664 | 1 | 60 | 150 | Cr3+_ion
6 | 0.999041 | 0.1500442 | -0.0257506 | 10 | 2.273664 | 1 | 60 | 150 | Cr3+_ion
6 | 0.7923428 | 0.1539887 | -0.0256174 | 10 | 2.273664 | 1 | 60 | 150 | Cr3+_ion
6 | 0.6334459 | 0.1578277 | -0.0254347 | 10 | 2.273664 | 1 | 60 | 150 | Cr3+_ion
6 | 0.5040323 | 0.1613723 | -0.024933 | 10 | 2.273664 | 1 | 60 | 150 | Cr3+_ion
6 | 0.400641 | 0.1651841 | -0.0243241 | 10 | 2.273664 | 1 | 60 | 150 | Cr3+_ion
6 | 0.316723 | 0.1688284 | -0.0232586 | 10 | 2.273664 | 1 | 60 | 150 | Cr3+_ion
6 | 0.2520161 | 0.172097 | -0.021845 | 10 | 2.273664 | 1 | 60 | 150 | Cr3+_ion
6 | 0.2003205 | 0.1751223 | -0.0202742 | 10 | 2.273664 | 1 | 60 | 150 | Cr3+_ion
6 | 0.1588983 | 0.1775056 | -0.0182978 | 10 | 2.273664 | 1 | 60 | 150 | Cr3+_ion
6 | 0.1260081 | 0.1795209 | -0.0157261 | 10 | 2.273664 | 1 | 60 | 150 | Cr3+_ion
6 | 0.1001603 | 0.1804943 | -0.0129214 | 10 | 2.273664 | 1 | 60 | 150 | Cr3+_ion
6 | 0.0794492 | 0.1807336 | -0.0092156 | 10 | 2.273664 | 1 | 60 | 150 | Cr3+_ion
6 | 0.0631739 | 0.1803936 | -0.0057118 | 10 | 2.273664 | 1 | 60 | 150 | Cr3+_ion
6 | 0.0501337 | 0.1790681 | -0.0026039 | 10 | 2.273664 | 1 | 60 | 150 | Cr3+_ion
6 | 0.0398258 | 0.1774824 | 0.0003222 | 10 | 2.273664 | 1 | 60 | 150 | Cr3+_ion
6 | 0.0316296 | 0.1750318 | 0.0029498 | 10 | 2.273664 | 1 | 60 | 150 | Cr3+_ion
6 | 0.0251206 | 0.1722281 | 0.0046277 | 10 | 2.273664 | 1 | 60 | 150 | Cr3+_ion
6 | 0.0199553 | 0.1695788 | 0.006099 | 10 | 2.273664 | 1 | 60 | 150 | Cr3+_ion
6 | 0.0158522 | 0.166776 | 0.0072548 | 10 | 2.273664 | 1 | 60 | 150 | Cr3+_ion
6 | 0.0125907 | 0.1637394 | 0.0072143 | 10 | 2.273664 | 1 | 60 | 150 | Cr3+_ion
6 | 0.0100011 | 0.1610898 | 0.0074565 | 10 | 2.273664 | 1 | 60 | 150 | Cr3+_ion