## Sheet1
Time(h) | Freq | Zreal | Zimag | ppm | mean_voltage | current | temperature | flow | Label
0 | 20015.62 | 0.0344317 | 0.0027211 | 0 | 1.697564 | 1 | 60 | 150 | no_ion
0 | 15890.62 | 0.0344226 | 0.0021138 | 0 | 1.697564 | 1 | 60 | 150 | no_ion
0 | 12609.38 | 0.0344048 | 0.0016219 | 0 | 1.697564 | 1 | 60 | 150 | no_ion
0 | 10078.13 | 0.0343991 | 0.0012202 | 0 | 1.697564 | 1 | 60 | 150 | no_ion
0 | 8015.625 | 0.0344311 | 0.0008693 | 0 | 1.697564 | 1 | 60 | 150 | no_ion
0 | 6328.125 | 0.0344409 | 0.0005684 | 0 | 1.697564 | 1 | 60 | 150 | no_ion
0 | 5015.625 | 0.0344702 | 0.000315 | 0 | 1.697564 | 1 | 60 | 150 | no_ion
0 | 3984.375 | 0.0345239 | 8.835488e-05 | 0 | 1.697564 | 1 | 60 | 150 | no_ion
0 | 3170.956 | 0.03458 | -0.0001046 | 0 | 1.697564 | 1 | 60 | 150 | no_ion
0 | 2527.573 | 0.0346525 | -0.0002838 | 0 | 1.697564 | 1 | 60 | 150 | no_ion
0 | 1976.103 | 0.0347332 | -0.0004548 | 0 | 1.697564 | 1 | 60 | 150 | no_ion
0 | 1577.524 | 0.0348378 | -0.0006005 | 0 | 1.697564 | 1 | 60 | 150 | no_ion
0 | 1265.625 | 0.0349388 | -0.0007425 | 0 | 1.697564 | 1 | 60 | 150 | no_ion
0 | 998.264 | 0.0350642 | -0.0008909 | 0 | 1.697564 | 1 | 60 | 150 | no_ion
0 | 796.875 | 0.0352054 | -0.0010383 | 0 | 1.697564 | 1 | 60 | 150 | no_ion
0 | 627.7902 | 0.0353605 | -0.0012054 | 0 | 1.697564 | 1 | 60 | 150 | no_ion
0 | 505.5147 | 0.0355043 | -0.0013667 | 0 | 1.697564 | 1 | 60 | 150 | no_ion
0 | 397.9953 | 0.0356646 | -0.00157 | 0 | 1.697564 | 1 | 60 | 150 | no_ion
0 | 315.5048 | 0.0358885 | -0.0017937 | 0 | 1.697564 | 1 | 60 | 150 | no_ion
0 | 252.4038 | 0.0361286 | -0.002035 | 0 | 1.697564 | 1 | 60 | 150 | no_ion
0 | 198.6229 | 0.0364409 | -0.0023151 | 0 | 1.697564 | 1 | 60 | 150 | no_ion
0 | 158.3615 | 0.0367923 | -0.0025934 | 0 | 1.697564 | 1 | 60 | 150 | no_ion
0 | 125.558 | 0.0372436 | -0.0028673 | 0 | 1.697564 | 1 | 60 | 150 | no_ion
0 | 100.4464 | 0.0377771 | -0.0031041 | 0 | 1.697564 | 1 | 60 | 150 | no_ion
0 | 79.00281 | 0.0383985 | -0.0033017 | 0 | 1.697564 | 1 | 60 | 150 | no_ion
0 | 63.3446 | 0.0389868 | -0.0034152 | 0 | 1.697564 | 1 | 60 | 150 | no_ion
0 | 50.22321 | 0.0396278 | -0.0034304 | 0 | 1.697564 | 1 | 60 | 150 | no_ion
0 | 38.42213 | 0.040371 | -0.0033648 | 0 | 1.697564 | 1 | 60 | 150 | no_ion
0 | 31.25 | 0.0409127 | -0.003244 | 0 | 1.697564 | 1 | 60 | 150 | no_ion
0 | 24.93351 | 0.0414208 | -0.0031206 | 0 | 1.697564 | 1 | 60 | 150 | no_ion
0 | 19.86229 | 0.0419166 | -0.0029505 | 0 | 1.697564 | 1 | 60 | 150 | no_ion
0 | 15.625 | 0.0423416 | -0.0027792 | 0 | 1.697564 | 1 | 60 | 150 | no_ion
0 | 12.40079 | 0.0426897 | -0.0026472 | 0 | 1.697564 | 1 | 60 | 150 | no_ion
0 | 9.93114 | 0.0430119 | -0.0025233 | 0 | 1.697564 | 1 | 60 | 150 | no_ion
0 | 7.944915 | 0.0433113 | -0.00242 | 0 | 1.697564 | 1 | 60 | 150 | no_ion
0 | 6.317385 | 0.0436461 | -0.0023549 | 0 | 1.697564 | 1 | 60 | 150 | no_ion
0 | 5.008013 | 0.0439487 | -0.002294 | 0 | 1.697564 | 1 | 60 | 150 | no_ion
0 | 3.945707 | 0.0443357 | -0.0022668 | 0 | 1.697564 | 1 | 60 | 150 | no_ion
0 | 3.158693 | 0.0446359 | -0.0022278 | 0 | 1.697564 | 1 | 60 | 150 | no_ion
0 | 2.504006 | 0.0449247 | -0.0021706 | 0 | 1.697564 | 1 | 60 | 150 | no_ion
0 | 1.998082 | 0.0452418 | -0.0020827 | 0 | 1.697564 | 1 | 60 | 150 | no_ion
0 | 1.584686 | 0.0455118 | -0.0021197 | 0 | 1.697564 | 1 | 60 | 150 | no_ion
0 | 1.266892 | 0.0458495 | -0.0020781 | 0 | 1.697564 | 1 | 60 | 150 | no_ion
0 | 0.999041 | 0.0461203 | -0.0021686 | 0 | 1.697564 | 1 | 60 | 150 | no_ion
0 | 0.7923428 | 0.0464338 | -0.0021928 | 0 | 1.697564 | 1 | 60 | 150 | no_ion
0 | 0.6334459 | 0.0466108 | -0.0021789 | 0 | 1.697564 | 1 | 60 | 150 | no_ion
0 | 0.5040323 | 0.0471596 | -0.0020273 | 0 | 1.697564 | 1 | 60 | 150 | no_ion
0 | 0.400641 | 0.0474671 | -0.0019863 | 0 | 1.697564 | 1 | 60 | 150 | no_ion
0 | 0.316723 | 0.047901 | -0.0019877 | 0 | 1.697564 | 1 | 60 | 150 | no_ion
0 | 0.2520161 | 0.0480967 | -0.0020169 | 0 | 1.697564 | 1 | 60 | 150 | no_ion
0 | 0.2003205 | 0.0486222 | -0.0016857 | 0 | 1.697564 | 1 | 60 | 150 | no_ion
0 | 0.1588983 | 0.0488729 | -0.0017815 | 0 | 1.697564 | 1 | 60 | 150 | no_ion
0 | 0.1260081 | 0.0490536 | -0.0015145 | 0 | 1.697564 | 1 | 60 | 150 | no_ion
0 | 0.1001603 | 0.049386 | -0.0013929 | 0 | 1.697564 | 1 | 60 | 150 | no_ion
0 | 0.0794492 | 0.0496107 | -0.0011008 | 0 | 1.697564 | 1 | 60 | 150 | no_ion
0 | 0.0631739 | 0.0496801 | -0.0009889 | 0 | 1.697564 | 1 | 60 | 150 | no_ion
0 | 0.0501337 | 0.049661 | -0.0008053 | 0 | 1.697564 | 1 | 60 | 150 | no_ion
0 | 0.0398258 | 0.0499255 | -0.0007628 | 0 | 1.697564 | 1 | 60 | 150 | no_ion
0 | 0.0316296 | 0.0499597 | -0.0005217 | 0 | 1.697564 | 1 | 60 | 150 | no_ion
0 | 0.0251206 | 0.0499685 | -0.000401 | 0 | 1.697564 | 1 | 60 | 150 | no_ion
0 | 0.0199553 | 0.0500478 | -0.0003161 | 0 | 1.697564 | 1 | 60 | 150 | no_ion
0 | 0.0158522 | 0.0500036 | -0.0002057 | 0 | 1.697564 | 1 | 60 | 150 | no_ion
0 | 0.0125907 | 0.050153 | -0.0001738 | 0 | 1.697564 | 1 | 60 | 150 | no_ion
0 | 0.0100011 | 0.0501766 | -0.000206 | 0 | 1.697564 | 1 | 60 | 150 | no_ion
2 | 20015.62 | 0.0345833 | 0.0027242 | 0 | 1.699967 | 1 | 60 | 150 | no_ion
2 | 15890.62 | 0.03455 | 0.0021132 | 0 | 1.699967 | 1 | 60 | 150 | no_ion
2 | 12609.38 | 0.034537 | 0.0016159 | 0 | 1.699967 | 1 | 60 | 150 | no_ion
2 | 10078.13 | 0.034523 | 0.0012165 | 0 | 1.699967 | 1 | 60 | 150 | no_ion
2 | 8015.625 | 0.0345331 | 0.0008663 | 0 | 1.699967 | 1 | 60 | 150 | no_ion
2 | 6328.125 | 0.0345636 | 0.0005615 | 0 | 1.699967 | 1 | 60 | 150 | no_ion
2 | 5015.625 | 0.034594 | 0.0003122 | 0 | 1.699967 | 1 | 60 | 150 | no_ion
2 | 3984.375 | 0.0346576 | 8.775298e-05 | 0 | 1.699967 | 1 | 60 | 150 | no_ion
2 | 3170.956 | 0.0347212 | -0.0001077 | 0 | 1.699967 | 1 | 60 | 150 | no_ion
2 | 2527.573 | 0.0347757 | -0.0002856 | 0 | 1.699967 | 1 | 60 | 150 | no_ion
2 | 1976.103 | 0.0348719 | -0.0004583 | 0 | 1.699967 | 1 | 60 | 150 | no_ion
2 | 1577.524 | 0.0349737 | -0.00061 | 0 | 1.699967 | 1 | 60 | 150 | no_ion
2 | 1265.625 | 0.0350793 | -0.000752 | 0 | 1.699967 | 1 | 60 | 150 | no_ion
2 | 998.264 | 0.035209 | -0.0009038 | 0 | 1.699967 | 1 | 60 | 150 | no_ion
2 | 796.875 | 0.0353276 | -0.0010417 | 0 | 1.699967 | 1 | 60 | 150 | no_ion
2 | 627.7902 | 0.0354702 | -0.0012127 | 0 | 1.699967 | 1 | 60 | 150 | no_ion
2 | 505.5147 | 0.0356202 | -0.0013762 | 0 | 1.699967 | 1 | 60 | 150 | no_ion
2 | 397.9953 | 0.0358122 | -0.0015776 | 0 | 1.699967 | 1 | 60 | 150 | no_ion
2 | 315.5048 | 0.0360253 | -0.0018028 | 0 | 1.699967 | 1 | 60 | 150 | no_ion
2 | 252.4038 | 0.0362527 | -0.002043 | 0 | 1.699967 | 1 | 60 | 150 | no_ion
2 | 198.6229 | 0.0365838 | -0.0023268 | 0 | 1.699967 | 1 | 60 | 150 | no_ion
2 | 158.3615 | 0.036967 | -0.0026042 | 0 | 1.699967 | 1 | 60 | 150 | no_ion
2 | 125.558 | 0.037412 | -0.0028822 | 0 | 1.699967 | 1 | 60 | 150 | no_ion
2 | 100.4464 | 0.0379335 | -0.0031168 | 0 | 1.699967 | 1 | 60 | 150 | no_ion
2 | 79.00281 | 0.0385698 | -0.0033198 | 0 | 1.699967 | 1 | 60 | 150 | no_ion
2 | 63.3446 | 0.0391243 | -0.0034297 | 0 | 1.699967 | 1 | 60 | 150 | no_ion
2 | 50.22321 | 0.0398001 | -0.0034585 | 0 | 1.699967 | 1 | 60 | 150 | no_ion
2 | 38.42213 | 0.0405326 | -0.0034062 | 0 | 1.699967 | 1 | 60 | 150 | no_ion
2 | 31.25 | 0.0410525 | -0.0032992 | 0 | 1.699967 | 1 | 60 | 150 | no_ion
2 | 24.93351 | 0.0415877 | -0.003148 | 0 | 1.699967 | 1 | 60 | 150 | no_ion
2 | 19.86229 | 0.0420855 | -0.0029971 | 0 | 1.699967 | 1 | 60 | 150 | no_ion
2 | 15.625 | 0.0425129 | -0.0028406 | 0 | 1.699967 | 1 | 60 | 150 | no_ion
2 | 12.40079 | 0.0429128 | -0.0027042 | 0 | 1.699967 | 1 | 60 | 150 | no_ion
2 | 9.93114 | 0.0432437 | -0.0026077 | 0 | 1.699967 | 1 | 60 | 150 | no_ion
2 | 7.944915 | 0.0435523 | -0.0025391 | 0 | 1.699967 | 1 | 60 | 150 | no_ion
2 | 6.317385 | 0.0438923 | -0.0024689 | 0 | 1.699967 | 1 | 60 | 150 | no_ion
2 | 5.008013 | 0.0442079 | -0.0024201 | 0 | 1.699967 | 1 | 60 | 150 | no_ion
2 | 3.945707 | 0.044542 | -0.0023948 | 0 | 1.699967 | 1 | 60 | 150 | no_ion
2 | 3.158693 | 0.0448583 | -0.0024044 | 0 | 1.699967 | 1 | 60 | 150 | no_ion
2 | 2.504006 | 0.0452733 | -0.0023348 | 0 | 1.699967 | 1 | 60 | 150 | no_ion
2 | 1.998082 | 0.0456156 | -0.0023359 | 0 | 1.699967 | 1 | 60 | 150 | no_ion
2 | 1.584686 | 0.0460048 | -0.0023631 | 0 | 1.699967 | 1 | 60 | 150 | no_ion
2 | 1.266892 | 0.0462888 | -0.0023167 | 0 | 1.699967 | 1 | 60 | 150 | no_ion
2 | 0.999041 | 0.0465911 | -0.0022741 | 0 | 1.699967 | 1 | 60 | 150 | no_ion
2 | 0.7923428 | 0.0470746 | -0.0022982 | 0 | 1.699967 | 1 | 60 | 150 | no_ion
2 | 0.6334459 | 0.0473411 | -0.0022834 | 0 | 1.699967 | 1 | 60 | 150 | no_ion
2 | 0.5040323 | 0.0476389 | -0.0023429 | 0 | 1.699967 | 1 | 60 | 150 | no_ion
2 | 0.400641 | 0.0479823 | -0.0022206 | 0 | 1.699967 | 1 | 60 | 150 | no_ion
2 | 0.316723 | 0.0484414 | -0.0022275 | 0 | 1.699967 | 1 | 60 | 150 | no_ion
2 | 0.2520161 | 0.048691 | -0.002202 | 0 | 1.699967 | 1 | 60 | 150 | no_ion
2 | 0.2003205 | 0.0490138 | -0.0020206 | 0 | 1.699967 | 1 | 60 | 150 | no_ion
2 | 0.1588983 | 0.0494415 | -0.0018711 | 0 | 1.699967 | 1 | 60 | 150 | no_ion
2 | 0.1260081 | 0.0497797 | -0.0017473 | 0 | 1.699967 | 1 | 60 | 150 | no_ion
2 | 0.1001603 | 0.0501248 | -0.0014571 | 0 | 1.699967 | 1 | 60 | 150 | no_ion
2 | 0.0794492 | 0.0503257 | -0.0013504 | 0 | 1.699967 | 1 | 60 | 150 | no_ion
2 | 0.0631739 | 0.0505193 | -0.0011108 | 0 | 1.699967 | 1 | 60 | 150 | no_ion
2 | 0.0501337 | 0.0505942 | -0.0010155 | 0 | 1.699967 | 1 | 60 | 150 | no_ion
2 | 0.0398258 | 0.0507174 | -0.0006633 | 0 | 1.699967 | 1 | 60 | 150 | no_ion
2 | 0.0316296 | 0.0508665 | -0.0006966 | 0 | 1.699967 | 1 | 60 | 150 | no_ion
2 | 0.0251206 | 0.0509051 | -0.0004679 | 0 | 1.699967 | 1 | 60 | 150 | no_ion
2 | 0.0199553 | 0.0508707 | -0.0003202 | 0 | 1.699967 | 1 | 60 | 150 | no_ion
2 | 0.0158522 | 0.0508857 | -0.0003466 | 0 | 1.699967 | 1 | 60 | 150 | no_ion
2 | 0.0125907 | 0.0509766 | -0.0002074 | 0 | 1.699967 | 1 | 60 | 150 | no_ion
2 | 0.0100011 | 0.0509221 | -0.0002383 | 0 | 1.699967 | 1 | 60 | 150 | no_ion
4 | 20015.62 | 0.0346925 | 0.0027206 | 0 | 1.702104 | 1 | 60 | 150 | no_ion
4 | 15890.62 | 0.0346643 | 0.0021122 | 0 | 1.702104 | 1 | 60 | 150 | no_ion
4 | 12609.38 | 0.034646 | 0.001619 | 0 | 1.702104 | 1 | 60 | 150 | no_ion
4 | 10078.13 | 0.0346615 | 0.0012138 | 0 | 1.702104 | 1 | 60 | 150 | no_ion
4 | 8015.625 | 0.0346802 | 0.0008717 | 0 | 1.702104 | 1 | 60 | 150 | no_ion
4 | 6328.125 | 0.03469 | 0.0005617 | 0 | 1.702104 | 1 | 60 | 150 | no_ion
4 | 5015.625 | 0.0347397 | 0.0003024 | 0 | 1.702104 | 1 | 60 | 150 | no_ion
4 | 3984.375 | 0.0347853 | 8.161075e-05 | 0 | 1.702104 | 1 | 60 | 150 | no_ion
4 | 3170.956 | 0.0348578 | -0.0001093 | 0 | 1.702104 | 1 | 60 | 150 | no_ion
4 | 2527.573 | 0.0349302 | -0.0002963 | 0 | 1.702104 | 1 | 60 | 150 | no_ion
4 | 1976.103 | 0.0350272 | -0.0004733 | 0 | 1.702104 | 1 | 60 | 150 | no_ion
4 | 1577.524 | 0.0351253 | -0.0006175 | 0 | 1.702104 | 1 | 60 | 150 | no_ion
4 | 1265.625 | 0.0352364 | -0.0007456 | 0 | 1.702104 | 1 | 60 | 150 | no_ion
4 | 998.264 | 0.0353647 | -0.0009083 | 0 | 1.702104 | 1 | 60 | 150 | no_ion
4 | 796.875 | 0.0354953 | -0.0010563 | 0 | 1.702104 | 1 | 60 | 150 | no_ion
4 | 627.7902 | 0.0356205 | -0.0012164 | 0 | 1.702104 | 1 | 60 | 150 | no_ion
4 | 505.5147 | 0.0357823 | -0.001385 | 0 | 1.702104 | 1 | 60 | 150 | no_ion
4 | 397.9953 | 0.0359666 | -0.0015879 | 0 | 1.702104 | 1 | 60 | 150 | no_ion
4 | 315.5048 | 0.0361744 | -0.0018119 | 0 | 1.702104 | 1 | 60 | 150 | no_ion
4 | 252.4038 | 0.0364159 | -0.0020519 | 0 | 1.702104 | 1 | 60 | 150 | no_ion
4 | 198.6229 | 0.0367228 | -0.0023323 | 0 | 1.702104 | 1 | 60 | 150 | no_ion
4 | 158.3615 | 0.0371065 | -0.00261 | 0 | 1.702104 | 1 | 60 | 150 | no_ion
4 | 125.558 | 0.0375586 | -0.0028904 | 0 | 1.702104 | 1 | 60 | 150 | no_ion
4 | 100.4464 | 0.0380591 | -0.0031305 | 0 | 1.702104 | 1 | 60 | 150 | no_ion
4 | 79.00281 | 0.0386981 | -0.0033358 | 0 | 1.702104 | 1 | 60 | 150 | no_ion
4 | 63.3446 | 0.0392946 | -0.0034535 | 0 | 1.702104 | 1 | 60 | 150 | no_ion
4 | 50.22321 | 0.0399765 | -0.003487 | 0 | 1.702104 | 1 | 60 | 150 | no_ion
4 | 38.42213 | 0.0407038 | -0.003437 | 0 | 1.702104 | 1 | 60 | 150 | no_ion
4 | 31.25 | 0.0412371 | -0.003343 | 0 | 1.702104 | 1 | 60 | 150 | no_ion
4 | 24.93351 | 0.0417836 | -0.0032111 | 0 | 1.702104 | 1 | 60 | 150 | no_ion
4 | 19.86229 | 0.0422462 | -0.0030611 | 0 | 1.702104 | 1 | 60 | 150 | no_ion
4 | 15.625 | 0.0426942 | -0.0029043 | 0 | 1.702104 | 1 | 60 | 150 | no_ion
4 | 12.40079 | 0.0430569 | -0.0027946 | 0 | 1.702104 | 1 | 60 | 150 | no_ion
4 | 9.93114 | 0.0434484 | -0.0026929 | 0 | 1.702104 | 1 | 60 | 150 | no_ion
4 | 7.944915 | 0.0437873 | -0.0026207 | 0 | 1.702104 | 1 | 60 | 150 | no_ion
4 | 6.317385 | 0.0441318 | -0.0025559 | 0 | 1.702104 | 1 | 60 | 150 | no_ion
4 | 5.008013 | 0.0444772 | -0.0025215 | 0 | 1.702104 | 1 | 60 | 150 | no_ion
4 | 3.945707 | 0.0448589 | -0.0025119 | 0 | 1.702104 | 1 | 60 | 150 | no_ion
4 | 3.158693 | 0.0452451 | -0.0025229 | 0 | 1.702104 | 1 | 60 | 150 | no_ion
4 | 2.504006 | 0.0455158 | -0.0025041 | 0 | 1.702104 | 1 | 60 | 150 | no_ion
4 | 1.998082 | 0.045934 | -0.0024466 | 0 | 1.702104 | 1 | 60 | 150 | no_ion
4 | 1.584686 | 0.0462319 | -0.0025062 | 0 | 1.702104 | 1 | 60 | 150 | no_ion
4 | 1.266892 | 0.0466285 | -0.0024733 | 0 | 1.702104 | 1 | 60 | 150 | no_ion
4 | 0.999041 | 0.0470743 | -0.0025931 | 0 | 1.702104 | 1 | 60 | 150 | no_ion
4 | 0.7923428 | 0.0472114 | -0.0024976 | 0 | 1.702104 | 1 | 60 | 150 | no_ion
4 | 0.6334459 | 0.047841 | -0.0025023 | 0 | 1.702104 | 1 | 60 | 150 | no_ion
4 | 0.5040323 | 0.0481415 | -0.0024859 | 0 | 1.702104 | 1 | 60 | 150 | no_ion
4 | 0.400641 | 0.0486921 | -0.0023916 | 0 | 1.702104 | 1 | 60 | 150 | no_ion
4 | 0.316723 | 0.0491185 | -0.0023344 | 0 | 1.702104 | 1 | 60 | 150 | no_ion
4 | 0.2520161 | 0.0494338 | -0.002283 | 0 | 1.702104 | 1 | 60 | 150 | no_ion
4 | 0.2003205 | 0.0498261 | -0.0021616 | 0 | 1.702104 | 1 | 60 | 150 | no_ion
4 | 0.1588983 | 0.0501218 | -0.0021376 | 0 | 1.702104 | 1 | 60 | 150 | no_ion
4 | 0.1260081 | 0.0506227 | -0.0018392 | 0 | 1.702104 | 1 | 60 | 150 | no_ion
4 | 0.1001603 | 0.0509029 | -0.0015499 | 0 | 1.702104 | 1 | 60 | 150 | no_ion
4 | 0.0794492 | 0.0510469 | -0.0013824 | 0 | 1.702104 | 1 | 60 | 150 | no_ion
4 | 0.0631739 | 0.0512192 | -0.0011687 | 0 | 1.702104 | 1 | 60 | 150 | no_ion
4 | 0.0501337 | 0.0512581 | -0.0009721 | 0 | 1.702104 | 1 | 60 | 150 | no_ion
4 | 0.0398258 | 0.0515073 | -0.0008245 | 0 | 1.702104 | 1 | 60 | 150 | no_ion
4 | 0.0316296 | 0.0513462 | -0.0007014 | 0 | 1.702104 | 1 | 60 | 150 | no_ion
4 | 0.0251206 | 0.051585 | -0.0005528 | 0 | 1.702104 | 1 | 60 | 150 | no_ion
4 | 0.0199553 | 0.0516226 | -0.0004877 | 0 | 1.702104 | 1 | 60 | 150 | no_ion
4 | 0.0158522 | 0.051641 | -0.0003313 | 0 | 1.702104 | 1 | 60 | 150 | no_ion
4 | 0.0125907 | 0.0517142 | -0.0002637 | 0 | 1.702104 | 1 | 60 | 150 | no_ion
4 | 0.0100011 | 0.0517996 | -0.0002106 | 0 | 1.702104 | 1 | 60 | 150 | no_ion
6 | 20015.62 | 0.0348328 | 0.0027107 | 0 | 1.704394 | 1 | 60 | 150 | no_ion
6 | 15890.62 | 0.0348031 | 0.0021105 | 0 | 1.704394 | 1 | 60 | 150 | no_ion
6 | 12609.38 | 0.0347825 | 0.0016133 | 0 | 1.704394 | 1 | 60 | 150 | no_ion
6 | 10078.13 | 0.034806 | 0.0012023 | 0 | 1.704394 | 1 | 60 | 150 | no_ion
6 | 8015.625 | 0.034802 | 0.0008627 | 0 | 1.704394 | 1 | 60 | 150 | no_ion
6 | 6328.125 | 0.0348272 | 0.0005562 | 0 | 1.704394 | 1 | 60 | 150 | no_ion
6 | 5015.625 | 0.0348732 | 0.0003033 | 0 | 1.704394 | 1 | 60 | 150 | no_ion
6 | 3984.375 | 0.0349144 | 8.079693e-05 | 0 | 1.704394 | 1 | 60 | 150 | no_ion
6 | 3170.956 | 0.0349942 | -0.0001268 | 0 | 1.704394 | 1 | 60 | 150 | no_ion
6 | 2527.573 | 0.0350489 | -0.000291 | 0 | 1.704394 | 1 | 60 | 150 | no_ion
6 | 1976.103 | 0.0351673 | -0.0004775 | 0 | 1.704394 | 1 | 60 | 150 | no_ion
6 | 1577.524 | 0.0352639 | -0.0006255 | 0 | 1.704394 | 1 | 60 | 150 | no_ion
6 | 1265.625 | 0.0353531 | -0.0007679 | 0 | 1.704394 | 1 | 60 | 150 | no_ion
6 | 998.264 | 0.0354986 | -0.0009185 | 0 | 1.704394 | 1 | 60 | 150 | no_ion
6 | 796.875 | 0.035613 | -0.0010582 | 0 | 1.704394 | 1 | 60 | 150 | no_ion
6 | 627.7902 | 0.0357761 | -0.00122 | 0 | 1.704394 | 1 | 60 | 150 | no_ion
6 | 505.5147 | 0.0359261 | -0.0013958 | 0 | 1.704394 | 1 | 60 | 150 | no_ion
6 | 397.9953 | 0.0361242 | -0.0015979 | 0 | 1.704394 | 1 | 60 | 150 | no_ion
6 | 315.5048 | 0.0363399 | -0.0018239 | 0 | 1.704394 | 1 | 60 | 150 | no_ion
6 | 252.4038 | 0.0365764 | -0.002063 | 0 | 1.704394 | 1 | 60 | 150 | no_ion
6 | 198.6229 | 0.036891 | -0.0023451 | 0 | 1.704394 | 1 | 60 | 150 | no_ion
6 | 158.3615 | 0.0372662 | -0.002621 | 0 | 1.704394 | 1 | 60 | 150 | no_ion
6 | 125.558 | 0.0377217 | -0.0029028 | 0 | 1.704394 | 1 | 60 | 150 | no_ion
6 | 100.4464 | 0.0382225 | -0.0031448 | 0 | 1.704394 | 1 | 60 | 150 | no_ion
6 | 79.00281 | 0.0388429 | -0.0033542 | 0 | 1.704394 | 1 | 60 | 150 | no_ion
6 | 63.3446 | 0.0394485 | -0.003479 | 0 | 1.704394 | 1 | 60 | 150 | no_ion
6 | 50.22321 | 0.0401078 | -0.0035155 | 0 | 1.704394 | 1 | 60 | 150 | no_ion
6 | 38.42213 | 0.0408653 | -0.00347 | 0 | 1.704394 | 1 | 60 | 150 | no_ion
6 | 31.25 | 0.0414161 | -0.0033816 | 0 | 1.704394 | 1 | 60 | 150 | no_ion
6 | 24.93351 | 0.0419263 | -0.0032529 | 0 | 1.704394 | 1 | 60 | 150 | no_ion
6 | 19.86229 | 0.0424384 | -0.0031068 | 0 | 1.704394 | 1 | 60 | 150 | no_ion
6 | 15.625 | 0.042897 | -0.0029686 | 0 | 1.704394 | 1 | 60 | 150 | no_ion
6 | 12.40079 | 0.0432958 | -0.0028505 | 0 | 1.704394 | 1 | 60 | 150 | no_ion
6 | 9.93114 | 0.0436328 | -0.0027665 | 0 | 1.704394 | 1 | 60 | 150 | no_ion
6 | 7.944915 | 0.0440089 | -0.002712 | 0 | 1.704394 | 1 | 60 | 150 | no_ion
6 | 6.317385 | 0.0443511 | -0.0026783 | 0 | 1.704394 | 1 | 60 | 150 | no_ion
6 | 5.008013 | 0.0447234 | -0.0026543 | 0 | 1.704394 | 1 | 60 | 150 | no_ion
6 | 3.945707 | 0.0450805 | -0.0026505 | 0 | 1.704394 | 1 | 60 | 150 | no_ion
6 | 3.158693 | 0.0454582 | -0.0026678 | 0 | 1.704394 | 1 | 60 | 150 | no_ion
6 | 2.504006 | 0.0458134 | -0.0026336 | 0 | 1.704394 | 1 | 60 | 150 | no_ion
6 | 1.998082 | 0.0462626 | -0.0026912 | 0 | 1.704394 | 1 | 60 | 150 | no_ion
6 | 1.584686 | 0.0465529 | -0.0026566 | 0 | 1.704394 | 1 | 60 | 150 | no_ion
6 | 1.266892 | 0.0470737 | -0.0026313 | 0 | 1.704394 | 1 | 60 | 150 | no_ion
6 | 0.999041 | 0.0474213 | -0.0026404 | 0 | 1.704394 | 1 | 60 | 150 | no_ion
6 | 0.7923428 | 0.0479013 | -0.0026848 | 0 | 1.704394 | 1 | 60 | 150 | no_ion
6 | 0.6334459 | 0.0481783 | -0.002628 | 0 | 1.704394 | 1 | 60 | 150 | no_ion
6 | 0.5040323 | 0.0486873 | -0.002691 | 0 | 1.704394 | 1 | 60 | 150 | no_ion
6 | 0.400641 | 0.049023 | -0.0026202 | 0 | 1.704394 | 1 | 60 | 150 | no_ion
6 | 0.316723 | 0.0495367 | -0.0025186 | 0 | 1.704394 | 1 | 60 | 150 | no_ion
6 | 0.2520161 | 0.050036 | -0.0024784 | 0 | 1.704394 | 1 | 60 | 150 | no_ion
6 | 0.2003205 | 0.0504685 | -0.0023096 | 0 | 1.704394 | 1 | 60 | 150 | no_ion
6 | 0.1588983 | 0.0508783 | -0.0020438 | 0 | 1.704394 | 1 | 60 | 150 | no_ion
6 | 0.1260081 | 0.051073 | -0.0021392 | 0 | 1.704394 | 1 | 60 | 150 | no_ion
6 | 0.1001603 | 0.0516332 | -0.0017268 | 0 | 1.704394 | 1 | 60 | 150 | no_ion
6 | 0.0794492 | 0.0518021 | -0.0015869 | 0 | 1.704394 | 1 | 60 | 150 | no_ion
6 | 0.0631739 | 0.0519186 | -0.0012285 | 0 | 1.704394 | 1 | 60 | 150 | no_ion
6 | 0.0501337 | 0.0521867 | -0.0010086 | 0 | 1.704394 | 1 | 60 | 150 | no_ion
6 | 0.0398258 | 0.0522206 | -0.0007887 | 0 | 1.704394 | 1 | 60 | 150 | no_ion
6 | 0.0316296 | 0.0523016 | -0.0007419 | 0 | 1.704394 | 1 | 60 | 150 | no_ion
6 | 0.0251206 | 0.0524414 | -0.0005052 | 0 | 1.704394 | 1 | 60 | 150 | no_ion
6 | 0.0199553 | 0.0524238 | -0.0004061 | 0 | 1.704394 | 1 | 60 | 150 | no_ion
6 | 0.0158522 | 0.0524473 | -0.0002818 | 0 | 1.704394 | 1 | 60 | 150 | no_ion
6 | 0.0125907 | 0.0525088 | -0.0002286 | 0 | 1.704394 | 1 | 60 | 150 | no_ion
6 | 0.0100011 | 0.0525475 | -0.0001684 | 0 | 1.704394 | 1 | 60 | 150 | no_ion