## Sheet1
Time(h) | Freq | Zreal | Zimag | ppm | mean_voltage | current | temperature | flow | Label
0 | 20015.62 | 0.0411029 | -0.0019317 | 10 | 2.068477 | 1 | 60 | 150 | Ni2+_ion
0 | 15890.62 | 0.0417389 | -0.0023575 | 10 | 2.068477 | 1 | 60 | 150 | Ni2+_ion
0 | 12609.38 | 0.0423542 | -0.0025912 | 10 | 2.068477 | 1 | 60 | 150 | Ni2+_ion
0 | 10078.13 | 0.0429293 | -0.0026871 | 10 | 2.068477 | 1 | 60 | 150 | Ni2+_ion
0 | 8015.625 | 0.0434872 | -0.0026744 | 10 | 2.068477 | 1 | 60 | 150 | Ni2+_ion
0 | 6328.125 | 0.0439791 | -0.0026089 | 10 | 2.068477 | 1 | 60 | 150 | Ni2+_ion
0 | 5015.625 | 0.0444337 | -0.0025204 | 10 | 2.068477 | 1 | 60 | 150 | Ni2+_ion
0 | 3984.375 | 0.0448497 | -0.0024071 | 10 | 2.068477 | 1 | 60 | 150 | Ni2+_ion
0 | 3170.956 | 0.0452299 | -0.0022925 | 10 | 2.068477 | 1 | 60 | 150 | Ni2+_ion
0 | 2527.573 | 0.0455885 | -0.0021871 | 10 | 2.068477 | 1 | 60 | 150 | Ni2+_ion
0 | 1976.103 | 0.0459617 | -0.0020733 | 10 | 2.068477 | 1 | 60 | 150 | Ni2+_ion
0 | 1577.524 | 0.046289 | -0.0019933 | 10 | 2.068477 | 1 | 60 | 150 | Ni2+_ion
0 | 1265.625 | 0.0465866 | -0.0019093 | 10 | 2.068477 | 1 | 60 | 150 | Ni2+_ion
0 | 998.264 | 0.0468817 | -0.0018456 | 10 | 2.068477 | 1 | 60 | 150 | Ni2+_ion
0 | 796.875 | 0.0471492 | -0.0018144 | 10 | 2.068477 | 1 | 60 | 150 | Ni2+_ion
0 | 627.7902 | 0.0474257 | -0.0018203 | 10 | 2.068477 | 1 | 60 | 150 | Ni2+_ion
0 | 505.5147 | 0.0476702 | -0.00184 | 10 | 2.068477 | 1 | 60 | 150 | Ni2+_ion
0 | 397.9953 | 0.0479478 | -0.0019024 | 10 | 2.068477 | 1 | 60 | 150 | Ni2+_ion
0 | 315.5048 | 0.0482346 | -0.0019965 | 10 | 2.068477 | 1 | 60 | 150 | Ni2+_ion
0 | 252.4038 | 0.0485355 | -0.0021216 | 10 | 2.068477 | 1 | 60 | 150 | Ni2+_ion
0 | 198.6229 | 0.048881 | -0.002286 | 10 | 2.068477 | 1 | 60 | 150 | Ni2+_ion
0 | 158.3615 | 0.0492773 | -0.0024639 | 10 | 2.068477 | 1 | 60 | 150 | Ni2+_ion
0 | 125.558 | 0.0497333 | -0.0026518 | 10 | 2.068477 | 1 | 60 | 150 | Ni2+_ion
0 | 100.4464 | 0.0502263 | -0.002826 | 10 | 2.068477 | 1 | 60 | 150 | Ni2+_ion
0 | 79.00281 | 0.050813 | -0.0029896 | 10 | 2.068477 | 1 | 60 | 150 | Ni2+_ion
0 | 63.3446 | 0.0513993 | -0.0030756 | 10 | 2.068477 | 1 | 60 | 150 | Ni2+_ion
0 | 50.22321 | 0.0520321 | -0.0031275 | 10 | 2.068477 | 1 | 60 | 150 | Ni2+_ion
0 | 38.42213 | 0.0527584 | -0.0030514 | 10 | 2.068477 | 1 | 60 | 150 | Ni2+_ion
0 | 31.25 | 0.0532853 | -0.002957 | 10 | 2.068477 | 1 | 60 | 150 | Ni2+_ion
0 | 24.93351 | 0.0538197 | -0.0028171 | 10 | 2.068477 | 1 | 60 | 150 | Ni2+_ion
0 | 19.86229 | 0.0543405 | -0.0026469 | 10 | 2.068477 | 1 | 60 | 150 | Ni2+_ion
0 | 15.625 | 0.0547933 | -0.0024605 | 10 | 2.068477 | 1 | 60 | 150 | Ni2+_ion
0 | 12.40079 | 0.0551397 | -0.0023205 | 10 | 2.068477 | 1 | 60 | 150 | Ni2+_ion
0 | 9.93114 | 0.0554985 | -0.0022058 | 10 | 2.068477 | 1 | 60 | 150 | Ni2+_ion
0 | 7.944915 | 0.055792 | -0.0020974 | 10 | 2.068477 | 1 | 60 | 150 | Ni2+_ion
0 | 6.317385 | 0.0561221 | -0.0020654 | 10 | 2.068477 | 1 | 60 | 150 | Ni2+_ion
0 | 5.008013 | 0.0564719 | -0.0019769 | 10 | 2.068477 | 1 | 60 | 150 | Ni2+_ion
0 | 3.945707 | 0.0567847 | -0.0019785 | 10 | 2.068477 | 1 | 60 | 150 | Ni2+_ion
0 | 3.158693 | 0.0571359 | -0.0019737 | 10 | 2.068477 | 1 | 60 | 150 | Ni2+_ion
0 | 2.504006 | 0.0574711 | -0.0020034 | 10 | 2.068477 | 1 | 60 | 150 | Ni2+_ion
0 | 1.998082 | 0.0578715 | -0.0020215 | 10 | 2.068477 | 1 | 60 | 150 | Ni2+_ion
0 | 1.584686 | 0.0583178 | -0.0021145 | 10 | 2.068477 | 1 | 60 | 150 | Ni2+_ion
0 | 1.266892 | 0.0588258 | -0.0022308 | 10 | 2.068477 | 1 | 60 | 150 | Ni2+_ion
0 | 0.999041 | 0.059427 | -0.002338 | 10 | 2.068477 | 1 | 60 | 150 | Ni2+_ion
0 | 0.7923428 | 0.0599338 | -0.0024482 | 10 | 2.068477 | 1 | 60 | 150 | Ni2+_ion
0 | 0.6334459 | 0.0605813 | -0.0025443 | 10 | 2.068477 | 1 | 60 | 150 | Ni2+_ion
0 | 0.5040323 | 0.0612389 | -0.0025865 | 10 | 2.068477 | 1 | 60 | 150 | Ni2+_ion
0 | 0.400641 | 0.0618604 | -0.0026589 | 10 | 2.068477 | 1 | 60 | 150 | Ni2+_ion
0 | 0.316723 | 0.0627086 | -0.0026393 | 10 | 2.068477 | 1 | 60 | 150 | Ni2+_ion
0 | 0.2520161 | 0.0634283 | -0.0026438 | 10 | 2.068477 | 1 | 60 | 150 | Ni2+_ion
0 | 0.2003205 | 0.0642157 | -0.0026277 | 10 | 2.068477 | 1 | 60 | 150 | Ni2+_ion
0 | 0.1588983 | 0.0650493 | -0.0025353 | 10 | 2.068477 | 1 | 60 | 150 | Ni2+_ion
0 | 0.1260081 | 0.0657558 | -0.0025645 | 10 | 2.068477 | 1 | 60 | 150 | Ni2+_ion
0 | 0.1001603 | 0.0665683 | -0.0023903 | 10 | 2.068477 | 1 | 60 | 150 | Ni2+_ion
0 | 0.0794492 | 0.0672759 | -0.0021542 | 10 | 2.068477 | 1 | 60 | 150 | Ni2+_ion
0 | 0.0631739 | 0.0678121 | -0.0018775 | 10 | 2.068477 | 1 | 60 | 150 | Ni2+_ion
0 | 0.0501337 | 0.0682078 | -0.0014941 | 10 | 2.068477 | 1 | 60 | 150 | Ni2+_ion
0 | 0.0398258 | 0.0685291 | -0.0010735 | 10 | 2.068477 | 1 | 60 | 150 | Ni2+_ion
0 | 0.0316296 | 0.0685652 | -0.0006241 | 10 | 2.068477 | 1 | 60 | 150 | Ni2+_ion
0 | 0.0251206 | 0.0684572 | -0.0002498 | 10 | 2.068477 | 1 | 60 | 150 | Ni2+_ion
0 | 0.0199553 | 0.067914 | 0.000371 | 10 | 2.068477 | 1 | 60 | 150 | Ni2+_ion
0 | 0.0158522 | 0.0671199 | 0.0006921 | 10 | 2.068477 | 1 | 60 | 150 | Ni2+_ion
0 | 0.0125907 | 0.0663279 | 0.0011449 | 10 | 2.068477 | 1 | 60 | 150 | Ni2+_ion
0 | 0.0100011 | 0.0656597 | 0.0015256 | 10 | 2.068477 | 1 | 60 | 150 | Ni2+_ion
2 | 20015.62 | 0.0473053 | -0.0016757 | 10 | 2.148428 | 1 | 60 | 150 | Ni2+_ion
2 | 15890.62 | 0.0474059 | -0.0019286 | 10 | 2.148428 | 1 | 60 | 150 | Ni2+_ion
2 | 12609.38 | 0.0476071 | -0.0020328 | 10 | 2.148428 | 1 | 60 | 150 | Ni2+_ion
2 | 10078.13 | 0.0478182 | -0.0020576 | 10 | 2.148428 | 1 | 60 | 150 | Ni2+_ion
2 | 8015.625 | 0.0480437 | -0.0019899 | 10 | 2.148428 | 1 | 60 | 150 | Ni2+_ion
2 | 6328.125 | 0.0482857 | -0.0019075 | 10 | 2.148428 | 1 | 60 | 150 | Ni2+_ion
2 | 5015.625 | 0.048537 | -0.0018178 | 10 | 2.148428 | 1 | 60 | 150 | Ni2+_ion
2 | 3984.375 | 0.0487947 | -0.0017378 | 10 | 2.148428 | 1 | 60 | 150 | Ni2+_ion
2 | 3170.956 | 0.0490437 | -0.0016586 | 10 | 2.148428 | 1 | 60 | 150 | Ni2+_ion
2 | 2527.573 | 0.0493106 | -0.0015879 | 10 | 2.148428 | 1 | 60 | 150 | Ni2+_ion
2 | 1976.103 | 0.0495877 | -0.001518 | 10 | 2.148428 | 1 | 60 | 150 | Ni2+_ion
2 | 1577.524 | 0.049846 | -0.0014921 | 10 | 2.148428 | 1 | 60 | 150 | Ni2+_ion
2 | 1265.625 | 0.0500997 | -0.0014693 | 10 | 2.148428 | 1 | 60 | 150 | Ni2+_ion
2 | 998.264 | 0.0503592 | -0.001485 | 10 | 2.148428 | 1 | 60 | 150 | Ni2+_ion
2 | 796.875 | 0.0506065 | -0.0014928 | 10 | 2.148428 | 1 | 60 | 150 | Ni2+_ion
2 | 627.7902 | 0.050867 | -0.0015354 | 10 | 2.148428 | 1 | 60 | 150 | Ni2+_ion
2 | 505.5147 | 0.0511141 | -0.0016064 | 10 | 2.148428 | 1 | 60 | 150 | Ni2+_ion
2 | 397.9953 | 0.0513884 | -0.0017026 | 10 | 2.148428 | 1 | 60 | 150 | Ni2+_ion
2 | 315.5048 | 0.0516683 | -0.0018315 | 10 | 2.148428 | 1 | 60 | 150 | Ni2+_ion
2 | 252.4038 | 0.0519677 | -0.0019814 | 10 | 2.148428 | 1 | 60 | 150 | Ni2+_ion
2 | 198.6229 | 0.052308 | -0.0021743 | 10 | 2.148428 | 1 | 60 | 150 | Ni2+_ion
2 | 158.3615 | 0.0526859 | -0.0023666 | 10 | 2.148428 | 1 | 60 | 150 | Ni2+_ion
2 | 125.558 | 0.0531331 | -0.0025718 | 10 | 2.148428 | 1 | 60 | 150 | Ni2+_ion
2 | 100.4464 | 0.0536108 | -0.0027576 | 10 | 2.148428 | 1 | 60 | 150 | Ni2+_ion
2 | 79.00281 | 0.0541741 | -0.0029293 | 10 | 2.148428 | 1 | 60 | 150 | Ni2+_ion
2 | 63.3446 | 0.0547393 | -0.0030338 | 10 | 2.148428 | 1 | 60 | 150 | Ni2+_ion
2 | 50.22321 | 0.0553355 | -0.0030831 | 10 | 2.148428 | 1 | 60 | 150 | Ni2+_ion
2 | 38.42213 | 0.0560195 | -0.0030524 | 10 | 2.148428 | 1 | 60 | 150 | Ni2+_ion
2 | 31.25 | 0.056526 | -0.0029736 | 10 | 2.148428 | 1 | 60 | 150 | Ni2+_ion
2 | 24.93351 | 0.0570198 | -0.0028677 | 10 | 2.148428 | 1 | 60 | 150 | Ni2+_ion
2 | 19.86229 | 0.0575042 | -0.0027524 | 10 | 2.148428 | 1 | 60 | 150 | Ni2+_ion
2 | 15.625 | 0.0579296 | -0.0026265 | 10 | 2.148428 | 1 | 60 | 150 | Ni2+_ion
2 | 12.40079 | 0.0583059 | -0.0025509 | 10 | 2.148428 | 1 | 60 | 150 | Ni2+_ion
2 | 9.93114 | 0.0586522 | -0.0024879 | 10 | 2.148428 | 1 | 60 | 150 | Ni2+_ion
2 | 7.944915 | 0.0590213 | -0.0024696 | 10 | 2.148428 | 1 | 60 | 150 | Ni2+_ion
2 | 6.317385 | 0.0593386 | -0.0024261 | 10 | 2.148428 | 1 | 60 | 150 | Ni2+_ion
2 | 5.008013 | 0.0596846 | -0.0024748 | 10 | 2.148428 | 1 | 60 | 150 | Ni2+_ion
2 | 3.945707 | 0.0600477 | -0.00253 | 10 | 2.148428 | 1 | 60 | 150 | Ni2+_ion
2 | 3.158693 | 0.0604341 | -0.0026079 | 10 | 2.148428 | 1 | 60 | 150 | Ni2+_ion
2 | 2.504006 | 0.0608267 | -0.0026684 | 10 | 2.148428 | 1 | 60 | 150 | Ni2+_ion
2 | 1.998082 | 0.0612662 | -0.0027296 | 10 | 2.148428 | 1 | 60 | 150 | Ni2+_ion
2 | 1.584686 | 0.0617416 | -0.0028707 | 10 | 2.148428 | 1 | 60 | 150 | Ni2+_ion
2 | 1.266892 | 0.0621995 | -0.0029944 | 10 | 2.148428 | 1 | 60 | 150 | Ni2+_ion
2 | 0.999041 | 0.062786 | -0.0031726 | 10 | 2.148428 | 1 | 60 | 150 | Ni2+_ion
2 | 0.7923428 | 0.0633488 | -0.0033219 | 10 | 2.148428 | 1 | 60 | 150 | Ni2+_ion
2 | 0.6334459 | 0.0640412 | -0.0034832 | 10 | 2.148428 | 1 | 60 | 150 | Ni2+_ion
2 | 0.5040323 | 0.0646759 | -0.0036151 | 10 | 2.148428 | 1 | 60 | 150 | Ni2+_ion
2 | 0.400641 | 0.0654815 | -0.0036882 | 10 | 2.148428 | 1 | 60 | 150 | Ni2+_ion
2 | 0.316723 | 0.0661693 | -0.003754 | 10 | 2.148428 | 1 | 60 | 150 | Ni2+_ion
2 | 0.2520161 | 0.0669 | -0.003719 | 10 | 2.148428 | 1 | 60 | 150 | Ni2+_ion
2 | 0.2003205 | 0.0676357 | -0.0037215 | 10 | 2.148428 | 1 | 60 | 150 | Ni2+_ion
2 | 0.1588983 | 0.0683905 | -0.0036535 | 10 | 2.148428 | 1 | 60 | 150 | Ni2+_ion
2 | 0.1260081 | 0.0690521 | -0.0035787 | 10 | 2.148428 | 1 | 60 | 150 | Ni2+_ion
2 | 0.1001603 | 0.0696433 | -0.0034104 | 10 | 2.148428 | 1 | 60 | 150 | Ni2+_ion
2 | 0.0794492 | 0.0702643 | -0.0031771 | 10 | 2.148428 | 1 | 60 | 150 | Ni2+_ion
2 | 0.0631739 | 0.0705814 | -0.0028556 | 10 | 2.148428 | 1 | 60 | 150 | Ni2+_ion
2 | 0.0501337 | 0.0709488 | -0.0024284 | 10 | 2.148428 | 1 | 60 | 150 | Ni2+_ion
2 | 0.0398258 | 0.0709407 | -0.0019151 | 10 | 2.148428 | 1 | 60 | 150 | Ni2+_ion
2 | 0.0316296 | 0.0708767 | -0.0013893 | 10 | 2.148428 | 1 | 60 | 150 | Ni2+_ion
2 | 0.0251206 | 0.0703285 | -0.0007753 | 10 | 2.148428 | 1 | 60 | 150 | Ni2+_ion
2 | 0.0199553 | 0.0698369 | -0.0001603 | 10 | 2.148428 | 1 | 60 | 150 | Ni2+_ion
2 | 0.0158522 | 0.0691118 | 0.0002832 | 10 | 2.148428 | 1 | 60 | 150 | Ni2+_ion
2 | 0.0125907 | 0.0684566 | 0.0008298 | 10 | 2.148428 | 1 | 60 | 150 | Ni2+_ion
2 | 0.0100011 | 0.0674205 | 0.001033 | 10 | 2.148428 | 1 | 60 | 150 | Ni2+_ion
4 | 20015.62 | 0.0504907 | -0.0018931 | 10 | 2.175033 | 1 | 60 | 150 | Ni2+_ion
4 | 15890.62 | 0.0502684 | -0.0021004 | 10 | 2.175033 | 1 | 60 | 150 | Ni2+_ion
4 | 12609.38 | 0.0501775 | -0.0021922 | 10 | 2.175033 | 1 | 60 | 150 | Ni2+_ion
4 | 10078.13 | 0.0501417 | -0.0022129 | 10 | 2.175033 | 1 | 60 | 150 | Ni2+_ion
4 | 8015.625 | 0.0501364 | -0.0021581 | 10 | 2.175033 | 1 | 60 | 150 | Ni2+_ion
4 | 6328.125 | 0.0501786 | -0.0020855 | 10 | 2.175033 | 1 | 60 | 150 | Ni2+_ion
4 | 5015.625 | 0.0502907 | -0.0019994 | 10 | 2.175033 | 1 | 60 | 150 | Ni2+_ion
4 | 3984.375 | 0.0504416 | -0.0018998 | 10 | 2.175033 | 1 | 60 | 150 | Ni2+_ion
4 | 3170.956 | 0.0506247 | -0.0018162 | 10 | 2.175033 | 1 | 60 | 150 | Ni2+_ion
4 | 2527.573 | 0.050818 | -0.0017366 | 10 | 2.175033 | 1 | 60 | 150 | Ni2+_ion
4 | 1976.103 | 0.0510465 | -0.0016961 | 10 | 2.175033 | 1 | 60 | 150 | Ni2+_ion
4 | 1577.524 | 0.0512639 | -0.0016662 | 10 | 2.175033 | 1 | 60 | 150 | Ni2+_ion
4 | 1265.625 | 0.0515026 | -0.0016586 | 10 | 2.175033 | 1 | 60 | 150 | Ni2+_ion
4 | 998.264 | 0.0517575 | -0.0016761 | 10 | 2.175033 | 1 | 60 | 150 | Ni2+_ion
4 | 796.875 | 0.0519983 | -0.0017154 | 10 | 2.175033 | 1 | 60 | 150 | Ni2+_ion
4 | 627.7902 | 0.052268 | -0.0017839 | 10 | 2.175033 | 1 | 60 | 150 | Ni2+_ion
4 | 505.5147 | 0.0525372 | -0.0018689 | 10 | 2.175033 | 1 | 60 | 150 | Ni2+_ion
4 | 397.9953 | 0.0528283 | -0.0019891 | 10 | 2.175033 | 1 | 60 | 150 | Ni2+_ion
4 | 315.5048 | 0.053142 | -0.0021352 | 10 | 2.175033 | 1 | 60 | 150 | Ni2+_ion
4 | 252.4038 | 0.0534657 | -0.0023075 | 10 | 2.175033 | 1 | 60 | 150 | Ni2+_ion
4 | 198.6229 | 0.0538506 | -0.0025152 | 10 | 2.175033 | 1 | 60 | 150 | Ni2+_ion
4 | 158.3615 | 0.0542744 | -0.002736 | 10 | 2.175033 | 1 | 60 | 150 | Ni2+_ion
4 | 125.558 | 0.0547615 | -0.0029599 | 10 | 2.175033 | 1 | 60 | 150 | Ni2+_ion
4 | 100.4464 | 0.0552842 | -0.0031708 | 10 | 2.175033 | 1 | 60 | 150 | Ni2+_ion
4 | 79.00281 | 0.0559038 | -0.0033576 | 10 | 2.175033 | 1 | 60 | 150 | Ni2+_ion
4 | 63.3446 | 0.0565204 | -0.0034861 | 10 | 2.175033 | 1 | 60 | 150 | Ni2+_ion
4 | 50.22321 | 0.0572094 | -0.0035572 | 10 | 2.175033 | 1 | 60 | 150 | Ni2+_ion
4 | 38.42213 | 0.0579408 | -0.0035533 | 10 | 2.175033 | 1 | 60 | 150 | Ni2+_ion
4 | 31.25 | 0.0585065 | -0.00351 | 10 | 2.175033 | 1 | 60 | 150 | Ni2+_ion
4 | 24.93351 | 0.0590803 | -0.0034461 | 10 | 2.175033 | 1 | 60 | 150 | Ni2+_ion
4 | 19.86229 | 0.0596781 | -0.0033655 | 10 | 2.175033 | 1 | 60 | 150 | Ni2+_ion
4 | 15.625 | 0.0601868 | -0.0032764 | 10 | 2.175033 | 1 | 60 | 150 | Ni2+_ion
4 | 12.40079 | 0.0606752 | -0.0032488 | 10 | 2.175033 | 1 | 60 | 150 | Ni2+_ion
4 | 9.93114 | 0.0610798 | -0.0032174 | 10 | 2.175033 | 1 | 60 | 150 | Ni2+_ion
4 | 7.944915 | 0.0615447 | -0.0032161 | 10 | 2.175033 | 1 | 60 | 150 | Ni2+_ion
4 | 6.317385 | 0.0619686 | -0.0032643 | 10 | 2.175033 | 1 | 60 | 150 | Ni2+_ion
4 | 5.008013 | 0.0624867 | -0.0033654 | 10 | 2.175033 | 1 | 60 | 150 | Ni2+_ion
4 | 3.945707 | 0.0630469 | -0.0034322 | 10 | 2.175033 | 1 | 60 | 150 | Ni2+_ion
4 | 3.158693 | 0.0635465 | -0.0035664 | 10 | 2.175033 | 1 | 60 | 150 | Ni2+_ion
4 | 2.504006 | 0.0641083 | -0.0036155 | 10 | 2.175033 | 1 | 60 | 150 | Ni2+_ion
4 | 1.998082 | 0.0646972 | -0.003808 | 10 | 2.175033 | 1 | 60 | 150 | Ni2+_ion
4 | 1.584686 | 0.0653836 | -0.0040011 | 10 | 2.175033 | 1 | 60 | 150 | Ni2+_ion
4 | 1.266892 | 0.0660286 | -0.0041895 | 10 | 2.175033 | 1 | 60 | 150 | Ni2+_ion
4 | 0.999041 | 0.0668558 | -0.0044151 | 10 | 2.175033 | 1 | 60 | 150 | Ni2+_ion
4 | 0.7923428 | 0.0677156 | -0.0045854 | 10 | 2.175033 | 1 | 60 | 150 | Ni2+_ion
4 | 0.6334459 | 0.0685433 | -0.0048383 | 10 | 2.175033 | 1 | 60 | 150 | Ni2+_ion
4 | 0.5040323 | 0.0694925 | -0.0048889 | 10 | 2.175033 | 1 | 60 | 150 | Ni2+_ion
4 | 0.400641 | 0.0704535 | -0.0051107 | 10 | 2.175033 | 1 | 60 | 150 | Ni2+_ion
4 | 0.316723 | 0.071523 | -0.0051504 | 10 | 2.175033 | 1 | 60 | 150 | Ni2+_ion
4 | 0.2520161 | 0.0727101 | -0.0052388 | 10 | 2.175033 | 1 | 60 | 150 | Ni2+_ion
4 | 0.2003205 | 0.0737096 | -0.0051855 | 10 | 2.175033 | 1 | 60 | 150 | Ni2+_ion
4 | 0.1588983 | 0.0747531 | -0.0050357 | 10 | 2.175033 | 1 | 60 | 150 | Ni2+_ion
4 | 0.1260081 | 0.0757782 | -0.0048674 | 10 | 2.175033 | 1 | 60 | 150 | Ni2+_ion
4 | 0.1001603 | 0.0767261 | -0.0045303 | 10 | 2.175033 | 1 | 60 | 150 | Ni2+_ion
4 | 0.0794492 | 0.0773814 | -0.0041178 | 10 | 2.175033 | 1 | 60 | 150 | Ni2+_ion
4 | 0.0631739 | 0.0780056 | -0.0036128 | 10 | 2.175033 | 1 | 60 | 150 | Ni2+_ion
4 | 0.0501337 | 0.0784216 | -0.003057 | 10 | 2.175033 | 1 | 60 | 150 | Ni2+_ion
4 | 0.0398258 | 0.07806 | -0.0024408 | 10 | 2.175033 | 1 | 60 | 150 | Ni2+_ion
4 | 0.0316296 | 0.0777709 | -0.0017474 | 10 | 2.175033 | 1 | 60 | 150 | Ni2+_ion
4 | 0.0251206 | 0.0769794 | -0.0010768 | 10 | 2.175033 | 1 | 60 | 150 | Ni2+_ion
4 | 0.0199553 | 0.0758602 | -0.0006092 | 10 | 2.175033 | 1 | 60 | 150 | Ni2+_ion
4 | 0.0158522 | 0.0746098 | -6.57159e-05 | 10 | 2.175033 | 1 | 60 | 150 | Ni2+_ion
4 | 0.0125907 | 0.0731508 | 0.0003569 | 10 | 2.175033 | 1 | 60 | 150 | Ni2+_ion
4 | 0.0100011 | 0.0716655 | 0.0006105 | 10 | 2.175033 | 1 | 60 | 150 | Ni2+_ion
6 | 20015.62 | 0.0515678 | -0.002046 | 10 | 2.18758 | 1 | 60 | 150 | Ni2+_ion
6 | 15890.62 | 0.0512446 | -0.0022416 | 10 | 2.18758 | 1 | 60 | 150 | Ni2+_ion
6 | 12609.38 | 0.0509551 | -0.0023475 | 10 | 2.18758 | 1 | 60 | 150 | Ni2+_ion
6 | 10078.13 | 0.0506252 | -0.0023778 | 10 | 2.18758 | 1 | 60 | 150 | Ni2+_ion
6 | 8015.625 | 0.0504444 | -0.0023578 | 10 | 2.18758 | 1 | 60 | 150 | Ni2+_ion
6 | 6328.125 | 0.0503566 | -0.0022987 | 10 | 2.18758 | 1 | 60 | 150 | Ni2+_ion
6 | 5015.625 | 0.0503258 | -0.0022271 | 10 | 2.18758 | 1 | 60 | 150 | Ni2+_ion
6 | 3984.375 | 0.0503851 | -0.0021349 | 10 | 2.18758 | 1 | 60 | 150 | Ni2+_ion
6 | 3170.956 | 0.0505208 | -0.0020406 | 10 | 2.18758 | 1 | 60 | 150 | Ni2+_ion
6 | 2527.573 | 0.0506533 | -0.0019688 | 10 | 2.18758 | 1 | 60 | 150 | Ni2+_ion
6 | 1976.103 | 0.0508467 | -0.0018926 | 10 | 2.18758 | 1 | 60 | 150 | Ni2+_ion
6 | 1577.524 | 0.0510438 | -0.0018589 | 10 | 2.18758 | 1 | 60 | 150 | Ni2+_ion
6 | 1265.625 | 0.0512506 | -0.0018332 | 10 | 2.18758 | 1 | 60 | 150 | Ni2+_ion
6 | 998.264 | 0.0514997 | -0.001854 | 10 | 2.18758 | 1 | 60 | 150 | Ni2+_ion
6 | 796.875 | 0.0517481 | -0.0018872 | 10 | 2.18758 | 1 | 60 | 150 | Ni2+_ion
6 | 627.7902 | 0.0519973 | -0.0019589 | 10 | 2.18758 | 1 | 60 | 150 | Ni2+_ion
6 | 505.5147 | 0.0522709 | -0.0020408 | 10 | 2.18758 | 1 | 60 | 150 | Ni2+_ion
6 | 397.9953 | 0.0525712 | -0.0021652 | 10 | 2.18758 | 1 | 60 | 150 | Ni2+_ion
6 | 315.5048 | 0.0529041 | -0.0023233 | 10 | 2.18758 | 1 | 60 | 150 | Ni2+_ion
6 | 252.4038 | 0.0532544 | -0.0025008 | 10 | 2.18758 | 1 | 60 | 150 | Ni2+_ion
6 | 198.6229 | 0.0536758 | -0.0027189 | 10 | 2.18758 | 1 | 60 | 150 | Ni2+_ion
6 | 158.3615 | 0.0541339 | -0.0029482 | 10 | 2.18758 | 1 | 60 | 150 | Ni2+_ion
6 | 125.558 | 0.054667 | -0.0031878 | 10 | 2.18758 | 1 | 60 | 150 | Ni2+_ion
6 | 100.4464 | 0.0552211 | -0.0033981 | 10 | 2.18758 | 1 | 60 | 150 | Ni2+_ion
6 | 79.00281 | 0.0558802 | -0.0036016 | 10 | 2.18758 | 1 | 60 | 150 | Ni2+_ion
6 | 63.3446 | 0.0565222 | -0.0037404 | 10 | 2.18758 | 1 | 60 | 150 | Ni2+_ion
6 | 50.22321 | 0.0572241 | -0.0038088 | 10 | 2.18758 | 1 | 60 | 150 | Ni2+_ion
6 | 38.42213 | 0.0580499 | -0.0038164 | 10 | 2.18758 | 1 | 60 | 150 | Ni2+_ion
6 | 31.25 | 0.0586503 | -0.0037849 | 10 | 2.18758 | 1 | 60 | 150 | Ni2+_ion
6 | 24.93351 | 0.0592727 | -0.0037221 | 10 | 2.18758 | 1 | 60 | 150 | Ni2+_ion
6 | 19.86229 | 0.0599237 | -0.0036476 | 10 | 2.18758 | 1 | 60 | 150 | Ni2+_ion
6 | 15.625 | 0.0604785 | -0.0035841 | 10 | 2.18758 | 1 | 60 | 150 | Ni2+_ion
6 | 12.40079 | 0.0610158 | -0.0035603 | 10 | 2.18758 | 1 | 60 | 150 | Ni2+_ion
6 | 9.93114 | 0.0615151 | -0.0035721 | 10 | 2.18758 | 1 | 60 | 150 | Ni2+_ion
6 | 7.944915 | 0.0619913 | -0.0036007 | 10 | 2.18758 | 1 | 60 | 150 | Ni2+_ion
6 | 6.317385 | 0.0625289 | -0.0036938 | 10 | 2.18758 | 1 | 60 | 150 | Ni2+_ion
6 | 5.008013 | 0.0631199 | -0.0037415 | 10 | 2.18758 | 1 | 60 | 150 | Ni2+_ion
6 | 3.945707 | 0.0637191 | -0.0038701 | 10 | 2.18758 | 1 | 60 | 150 | Ni2+_ion
6 | 3.158693 | 0.064352 | -0.0039936 | 10 | 2.18758 | 1 | 60 | 150 | Ni2+_ion
6 | 2.504006 | 0.0650162 | -0.0041082 | 10 | 2.18758 | 1 | 60 | 150 | Ni2+_ion
6 | 1.998082 | 0.0657395 | -0.0042697 | 10 | 2.18758 | 1 | 60 | 150 | Ni2+_ion
6 | 1.584686 | 0.0665154 | -0.0044655 | 10 | 2.18758 | 1 | 60 | 150 | Ni2+_ion
6 | 1.266892 | 0.0673165 | -0.0047385 | 10 | 2.18758 | 1 | 60 | 150 | Ni2+_ion
6 | 0.999041 | 0.0682792 | -0.004918 | 10 | 2.18758 | 1 | 60 | 150 | Ni2+_ion
6 | 0.7923428 | 0.0692407 | -0.0051206 | 10 | 2.18758 | 1 | 60 | 150 | Ni2+_ion
6 | 0.6334459 | 0.0702847 | -0.0053553 | 10 | 2.18758 | 1 | 60 | 150 | Ni2+_ion
6 | 0.5040323 | 0.071392 | -0.0055352 | 10 | 2.18758 | 1 | 60 | 150 | Ni2+_ion
6 | 0.400641 | 0.0726544 | -0.005691 | 10 | 2.18758 | 1 | 60 | 150 | Ni2+_ion
6 | 0.316723 | 0.0738884 | -0.0058031 | 10 | 2.18758 | 1 | 60 | 150 | Ni2+_ion
6 | 0.2520161 | 0.0752614 | -0.0058187 | 10 | 2.18758 | 1 | 60 | 150 | Ni2+_ion
6 | 0.2003205 | 0.0765293 | -0.0057374 | 10 | 2.18758 | 1 | 60 | 150 | Ni2+_ion
6 | 0.1588983 | 0.077949 | -0.005527 | 10 | 2.18758 | 1 | 60 | 150 | Ni2+_ion
6 | 0.1260081 | 0.0792427 | -0.005267 | 10 | 2.18758 | 1 | 60 | 150 | Ni2+_ion
6 | 0.1001603 | 0.0803839 | -0.0046968 | 10 | 2.18758 | 1 | 60 | 150 | Ni2+_ion
6 | 0.0794492 | 0.0814015 | -0.0042082 | 10 | 2.18758 | 1 | 60 | 150 | Ni2+_ion
6 | 0.0631739 | 0.0822792 | -0.0035124 | 10 | 2.18758 | 1 | 60 | 150 | Ni2+_ion
6 | 0.0501337 | 0.0826032 | -0.002857 | 10 | 2.18758 | 1 | 60 | 150 | Ni2+_ion
6 | 0.0398258 | 0.0826272 | -0.0022087 | 10 | 2.18758 | 1 | 60 | 150 | Ni2+_ion
6 | 0.0316296 | 0.0824074 | -0.0012873 | 10 | 2.18758 | 1 | 60 | 150 | Ni2+_ion
6 | 0.0251206 | 0.0816312 | -0.0008759 | 10 | 2.18758 | 1 | 60 | 150 | Ni2+_ion
6 | 0.0199553 | 0.0805142 | -0.0003427 | 10 | 2.18758 | 1 | 60 | 150 | Ni2+_ion
6 | 0.0158522 | 0.0792759 | 6.125855e-05 | 10 | 2.18758 | 1 | 60 | 150 | Ni2+_ion
6 | 0.0125907 | 0.0769854 | 0.0002469 | 10 | 2.18758 | 1 | 60 | 150 | Ni2+_ion
6 | 0.0100011 | 0.0750206 | 0.0005153 | 10 | 2.18758 | 1 | 60 | 150 | Ni2+_ion