## Sheet1
Time(h) | Freq | Zreal | Zimag | ppm | mean_voltage | current | temperature | flow | Label
0 | 20015.62 | 0.0572289 | -0.0040009 | 10 | 2.171841 | 1 | 60 | 150 | Ni2+_ion
0 | 15890.62 | 0.0575006 | -0.0039606 | 10 | 2.171841 | 1 | 60 | 150 | Ni2+_ion
0 | 12609.38 | 0.0576272 | -0.0038124 | 10 | 2.171841 | 1 | 60 | 150 | Ni2+_ion
0 | 10078.13 | 0.0575893 | -0.0036458 | 10 | 2.171841 | 1 | 60 | 150 | Ni2+_ion
0 | 8015.625 | 0.0574065 | -0.0034425 | 10 | 2.171841 | 1 | 60 | 150 | Ni2+_ion
0 | 6328.125 | 0.0571102 | -0.0032313 | 10 | 2.171841 | 1 | 60 | 150 | Ni2+_ion
0 | 5015.625 | 0.0565792 | -0.0030511 | 10 | 2.171841 | 1 | 60 | 150 | Ni2+_ion
0 | 3984.375 | 0.0557144 | -0.0028727 | 10 | 2.171841 | 1 | 60 | 150 | Ni2+_ion
0 | 3170.956 | 0.0545509 | -0.0027348 | 10 | 2.171841 | 1 | 60 | 150 | Ni2+_ion
0 | 2527.573 | 0.0533138 | -0.0025948 | 10 | 2.171841 | 1 | 60 | 150 | Ni2+_ion
0 | 1976.103 | 0.0522276 | -0.0024881 | 10 | 2.171841 | 1 | 60 | 150 | Ni2+_ion
0 | 1577.524 | 0.0513742 | -0.0023939 | 10 | 2.171841 | 1 | 60 | 150 | Ni2+_ion
0 | 1265.625 | 0.0508026 | -0.002339 | 10 | 2.171841 | 1 | 60 | 150 | Ni2+_ion
0 | 998.264 | 0.0504807 | -0.0023064 | 10 | 2.171841 | 1 | 60 | 150 | Ni2+_ion
0 | 796.875 | 0.0503682 | -0.0023033 | 10 | 2.171841 | 1 | 60 | 150 | Ni2+_ion
0 | 627.7902 | 0.0503872 | -0.0023236 | 10 | 2.171841 | 1 | 60 | 150 | Ni2+_ion
0 | 505.5147 | 0.0504574 | -0.002389 | 10 | 2.171841 | 1 | 60 | 150 | Ni2+_ion
0 | 397.9953 | 0.0506296 | -0.0024698 | 10 | 2.171841 | 1 | 60 | 150 | Ni2+_ion
0 | 315.5048 | 0.0508568 | -0.0025929 | 10 | 2.171841 | 1 | 60 | 150 | Ni2+_ion
0 | 252.4038 | 0.0511355 | -0.0027471 | 10 | 2.171841 | 1 | 60 | 150 | Ni2+_ion
0 | 198.6229 | 0.0514774 | -0.0029496 | 10 | 2.171841 | 1 | 60 | 150 | Ni2+_ion
0 | 158.3615 | 0.0518953 | -0.0031714 | 10 | 2.171841 | 1 | 60 | 150 | Ni2+_ion
0 | 125.558 | 0.052381 | -0.003417 | 10 | 2.171841 | 1 | 60 | 150 | Ni2+_ion
0 | 100.4464 | 0.0529339 | -0.0036528 | 10 | 2.171841 | 1 | 60 | 150 | Ni2+_ion
0 | 79.00281 | 0.0536133 | -0.0038909 | 10 | 2.171841 | 1 | 60 | 150 | Ni2+_ion
0 | 63.3446 | 0.054294 | -0.0040743 | 10 | 2.171841 | 1 | 60 | 150 | Ni2+_ion
0 | 50.22321 | 0.0550629 | -0.0042076 | 10 | 2.171841 | 1 | 60 | 150 | Ni2+_ion
0 | 38.42213 | 0.0559231 | -0.0043056 | 10 | 2.171841 | 1 | 60 | 150 | Ni2+_ion
0 | 31.25 | 0.0566205 | -0.0043551 | 10 | 2.171841 | 1 | 60 | 150 | Ni2+_ion
0 | 24.93351 | 0.0573447 | -0.0043951 | 10 | 2.171841 | 1 | 60 | 150 | Ni2+_ion
0 | 19.86229 | 0.058154 | -0.0044226 | 10 | 2.171841 | 1 | 60 | 150 | Ni2+_ion
0 | 15.625 | 0.0588924 | -0.0044587 | 10 | 2.171841 | 1 | 60 | 150 | Ni2+_ion
0 | 12.40079 | 0.059585 | -0.0045283 | 10 | 2.171841 | 1 | 60 | 150 | Ni2+_ion
0 | 9.93114 | 0.0602789 | -0.0046487 | 10 | 2.171841 | 1 | 60 | 150 | Ni2+_ion
0 | 7.944915 | 0.060988 | -0.0047819 | 10 | 2.171841 | 1 | 60 | 150 | Ni2+_ion
0 | 6.317385 | 0.0618178 | -0.0049087 | 10 | 2.171841 | 1 | 60 | 150 | Ni2+_ion
0 | 5.008013 | 0.0626664 | -0.0051132 | 10 | 2.171841 | 1 | 60 | 150 | Ni2+_ion
0 | 3.945707 | 0.0635882 | -0.0052762 | 10 | 2.171841 | 1 | 60 | 150 | Ni2+_ion
0 | 3.158693 | 0.0645569 | -0.0054503 | 10 | 2.171841 | 1 | 60 | 150 | Ni2+_ion
0 | 2.504006 | 0.0656092 | -0.0055802 | 10 | 2.171841 | 1 | 60 | 150 | Ni2+_ion
0 | 1.998082 | 0.0667006 | -0.005696 | 10 | 2.171841 | 1 | 60 | 150 | Ni2+_ion
0 | 1.584686 | 0.0678408 | -0.0058399 | 10 | 2.171841 | 1 | 60 | 150 | Ni2+_ion
0 | 1.266892 | 0.0689908 | -0.0058974 | 10 | 2.171841 | 1 | 60 | 150 | Ni2+_ion
0 | 0.999041 | 0.0701982 | -0.0059814 | 10 | 2.171841 | 1 | 60 | 150 | Ni2+_ion
0 | 0.7923428 | 0.0714915 | -0.0059971 | 10 | 2.171841 | 1 | 60 | 150 | Ni2+_ion
0 | 0.6334459 | 0.07263 | -0.0061687 | 10 | 2.171841 | 1 | 60 | 150 | Ni2+_ion
0 | 0.5040323 | 0.0739742 | -0.0060918 | 10 | 2.171841 | 1 | 60 | 150 | Ni2+_ion
0 | 0.400641 | 0.0753267 | -0.0061631 | 10 | 2.171841 | 1 | 60 | 150 | Ni2+_ion
0 | 0.316723 | 0.0768545 | -0.0062033 | 10 | 2.171841 | 1 | 60 | 150 | Ni2+_ion
0 | 0.2520161 | 0.0783633 | -0.0061378 | 10 | 2.171841 | 1 | 60 | 150 | Ni2+_ion
0 | 0.2003205 | 0.0800034 | -0.0059329 | 10 | 2.171841 | 1 | 60 | 150 | Ni2+_ion
0 | 0.1588983 | 0.0817034 | -0.0056691 | 10 | 2.171841 | 1 | 60 | 150 | Ni2+_ion
0 | 0.1260081 | 0.083438 | -0.0051922 | 10 | 2.171841 | 1 | 60 | 150 | Ni2+_ion
0 | 0.1001603 | 0.0851185 | -0.0046076 | 10 | 2.171841 | 1 | 60 | 150 | Ni2+_ion
0 | 0.0794492 | 0.0868165 | -0.0037897 | 10 | 2.171841 | 1 | 60 | 150 | Ni2+_ion
0 | 0.0631739 | 0.0880127 | -0.0029333 | 10 | 2.171841 | 1 | 60 | 150 | Ni2+_ion
0 | 0.0501337 | 0.0891552 | -0.0020433 | 10 | 2.171841 | 1 | 60 | 150 | Ni2+_ion
0 | 0.0398258 | 0.0899923 | -0.001012 | 10 | 2.171841 | 1 | 60 | 150 | Ni2+_ion
0 | 0.0316296 | 0.0906604 | -3.495566e-05 | 10 | 2.171841 | 1 | 60 | 150 | Ni2+_ion
0 | 0.0251206 | 0.0914324 | 0.0007363 | 10 | 2.171841 | 1 | 60 | 150 | Ni2+_ion
0 | 0.0199553 | 0.0916162 | 0.0012475 | 10 | 2.171841 | 1 | 60 | 150 | Ni2+_ion
0 | 0.0158522 | 0.0915156 | 0.0019248 | 10 | 2.171841 | 1 | 60 | 150 | Ni2+_ion
0 | 0.0125907 | 0.0911463 | 0.0024426 | 10 | 2.171841 | 1 | 60 | 150 | Ni2+_ion
0 | 0.0100011 | 0.0903273 | 0.0028176 | 10 | 2.171841 | 1 | 60 | 150 | Ni2+_ion
2 | 20015.62 | 0.0576162 | -0.004282 | 10 | 2.167736 | 1 | 60 | 150 | Ni2+_ion
2 | 15890.62 | 0.0580153 | -0.0042881 | 10 | 2.167736 | 1 | 60 | 150 | Ni2+_ion
2 | 12609.38 | 0.0582514 | -0.004138 | 10 | 2.167736 | 1 | 60 | 150 | Ni2+_ion
2 | 10078.13 | 0.0583666 | -0.0039645 | 10 | 2.167736 | 1 | 60 | 150 | Ni2+_ion
2 | 8015.625 | 0.0583138 | -0.0037226 | 10 | 2.167736 | 1 | 60 | 150 | Ni2+_ion
2 | 6328.125 | 0.058135 | -0.0035245 | 10 | 2.167736 | 1 | 60 | 150 | Ni2+_ion
2 | 5015.625 | 0.0578381 | -0.0033135 | 10 | 2.167736 | 1 | 60 | 150 | Ni2+_ion
2 | 3984.375 | 0.0573842 | -0.0031387 | 10 | 2.167736 | 1 | 60 | 150 | Ni2+_ion
2 | 3170.956 | 0.056739 | -0.0029869 | 10 | 2.167736 | 1 | 60 | 150 | Ni2+_ion
2 | 2527.573 | 0.0557239 | -0.0028727 | 10 | 2.167736 | 1 | 60 | 150 | Ni2+_ion
2 | 1976.103 | 0.0546272 | -0.0027644 | 10 | 2.167736 | 1 | 60 | 150 | Ni2+_ion
2 | 1577.524 | 0.0535766 | -0.0026584 | 10 | 2.167736 | 1 | 60 | 150 | Ni2+_ion
2 | 1265.625 | 0.0525318 | -0.0025823 | 10 | 2.167736 | 1 | 60 | 150 | Ni2+_ion
2 | 998.264 | 0.0517166 | -0.0025063 | 10 | 2.167736 | 1 | 60 | 150 | Ni2+_ion
2 | 796.875 | 0.0512049 | -0.0024709 | 10 | 2.167736 | 1 | 60 | 150 | Ni2+_ion
2 | 627.7902 | 0.0509119 | -0.002437 | 10 | 2.167736 | 1 | 60 | 150 | Ni2+_ion
2 | 505.5147 | 0.0507838 | -0.0024796 | 10 | 2.167736 | 1 | 60 | 150 | Ni2+_ion
2 | 397.9953 | 0.0508018 | -0.0025494 | 10 | 2.167736 | 1 | 60 | 150 | Ni2+_ion
2 | 315.5048 | 0.0509215 | -0.0026595 | 10 | 2.167736 | 1 | 60 | 150 | Ni2+_ion
2 | 252.4038 | 0.0511306 | -0.0028079 | 10 | 2.167736 | 1 | 60 | 150 | Ni2+_ion
2 | 198.6229 | 0.0514315 | -0.0029923 | 10 | 2.167736 | 1 | 60 | 150 | Ni2+_ion
2 | 158.3615 | 0.0517968 | -0.0032111 | 10 | 2.167736 | 1 | 60 | 150 | Ni2+_ion
2 | 125.558 | 0.0522539 | -0.0034499 | 10 | 2.167736 | 1 | 60 | 150 | Ni2+_ion
2 | 100.4464 | 0.0527811 | -0.0036673 | 10 | 2.167736 | 1 | 60 | 150 | Ni2+_ion
2 | 79.00281 | 0.0534379 | -0.0038843 | 10 | 2.167736 | 1 | 60 | 150 | Ni2+_ion
2 | 63.3446 | 0.0541056 | -0.0040603 | 10 | 2.167736 | 1 | 60 | 150 | Ni2+_ion
2 | 50.22321 | 0.0548161 | -0.0041981 | 10 | 2.167736 | 1 | 60 | 150 | Ni2+_ion
2 | 38.42213 | 0.0556976 | -0.0042761 | 10 | 2.167736 | 1 | 60 | 150 | Ni2+_ion
2 | 31.25 | 0.0563634 | -0.0043295 | 10 | 2.167736 | 1 | 60 | 150 | Ni2+_ion
2 | 24.93351 | 0.0570756 | -0.0043618 | 10 | 2.167736 | 1 | 60 | 150 | Ni2+_ion
2 | 19.86229 | 0.0578575 | -0.0043901 | 10 | 2.167736 | 1 | 60 | 150 | Ni2+_ion
2 | 15.625 | 0.0585703 | -0.004444 | 10 | 2.167736 | 1 | 60 | 150 | Ni2+_ion
2 | 12.40079 | 0.0593107 | -0.0045223 | 10 | 2.167736 | 1 | 60 | 150 | Ni2+_ion
2 | 9.93114 | 0.0599745 | -0.0046313 | 10 | 2.167736 | 1 | 60 | 150 | Ni2+_ion
2 | 7.944915 | 0.0607147 | -0.0047698 | 10 | 2.167736 | 1 | 60 | 150 | Ni2+_ion
2 | 6.317385 | 0.0614689 | -0.0049128 | 10 | 2.167736 | 1 | 60 | 150 | Ni2+_ion
2 | 5.008013 | 0.0623257 | -0.0051208 | 10 | 2.167736 | 1 | 60 | 150 | Ni2+_ion
2 | 3.945707 | 0.0632801 | -0.0053042 | 10 | 2.167736 | 1 | 60 | 150 | Ni2+_ion
2 | 3.158693 | 0.0642335 | -0.0054816 | 10 | 2.167736 | 1 | 60 | 150 | Ni2+_ion
2 | 2.504006 | 0.0652836 | -0.0056347 | 10 | 2.167736 | 1 | 60 | 150 | Ni2+_ion
2 | 1.998082 | 0.0663672 | -0.0057971 | 10 | 2.167736 | 1 | 60 | 150 | Ni2+_ion
2 | 1.584686 | 0.0675776 | -0.0059167 | 10 | 2.167736 | 1 | 60 | 150 | Ni2+_ion
2 | 1.266892 | 0.068776 | -0.0060314 | 10 | 2.167736 | 1 | 60 | 150 | Ni2+_ion
2 | 0.999041 | 0.0700463 | -0.0060643 | 10 | 2.167736 | 1 | 60 | 150 | Ni2+_ion
2 | 0.7923428 | 0.0712196 | -0.0060781 | 10 | 2.167736 | 1 | 60 | 150 | Ni2+_ion
2 | 0.6334459 | 0.0724483 | -0.006111 | 10 | 2.167736 | 1 | 60 | 150 | Ni2+_ion
2 | 0.5040323 | 0.0738446 | -0.0061532 | 10 | 2.167736 | 1 | 60 | 150 | Ni2+_ion
2 | 0.400641 | 0.0750756 | -0.0061426 | 10 | 2.167736 | 1 | 60 | 150 | Ni2+_ion
2 | 0.316723 | 0.0765549 | -0.006218 | 10 | 2.167736 | 1 | 60 | 150 | Ni2+_ion
2 | 0.2520161 | 0.0782312 | -0.0061373 | 10 | 2.167736 | 1 | 60 | 150 | Ni2+_ion
2 | 0.2003205 | 0.0796554 | -0.0059728 | 10 | 2.167736 | 1 | 60 | 150 | Ni2+_ion
2 | 0.1588983 | 0.0814368 | -0.0056109 | 10 | 2.167736 | 1 | 60 | 150 | Ni2+_ion
2 | 0.1260081 | 0.0831893 | -0.0052706 | 10 | 2.167736 | 1 | 60 | 150 | Ni2+_ion
2 | 0.1001603 | 0.0846969 | -0.0046598 | 10 | 2.167736 | 1 | 60 | 150 | Ni2+_ion
2 | 0.0794492 | 0.086353 | -0.0038202 | 10 | 2.167736 | 1 | 60 | 150 | Ni2+_ion
2 | 0.0631739 | 0.0876107 | -0.0028538 | 10 | 2.167736 | 1 | 60 | 150 | Ni2+_ion
2 | 0.0501337 | 0.0885839 | -0.0018797 | 10 | 2.167736 | 1 | 60 | 150 | Ni2+_ion
2 | 0.0398258 | 0.0897049 | -0.0010274 | 10 | 2.167736 | 1 | 60 | 150 | Ni2+_ion
2 | 0.0316296 | 0.0903398 | 2.543282e-05 | 10 | 2.167736 | 1 | 60 | 150 | Ni2+_ion
2 | 0.0251206 | 0.0909533 | 0.0007023 | 10 | 2.167736 | 1 | 60 | 150 | Ni2+_ion
2 | 0.0199553 | 0.0913176 | 0.0015236 | 10 | 2.167736 | 1 | 60 | 150 | Ni2+_ion
2 | 0.0158522 | 0.0914848 | 0.0021271 | 10 | 2.167736 | 1 | 60 | 150 | Ni2+_ion
2 | 0.0125907 | 0.0911402 | 0.0022691 | 10 | 2.167736 | 1 | 60 | 150 | Ni2+_ion
2 | 0.0100011 | 0.0909446 | 0.0028553 | 10 | 2.167736 | 1 | 60 | 150 | Ni2+_ion
4 | 20015.62 | 0.0573871 | -0.0043465 | 10 | 2.163883 | 1 | 60 | 150 | Ni2+_ion
4 | 15890.62 | 0.0578513 | -0.0044078 | 10 | 2.163883 | 1 | 60 | 150 | Ni2+_ion
4 | 12609.38 | 0.0581133 | -0.0042994 | 10 | 2.163883 | 1 | 60 | 150 | Ni2+_ion
4 | 10078.13 | 0.0582595 | -0.0040951 | 10 | 2.163883 | 1 | 60 | 150 | Ni2+_ion
4 | 8015.625 | 0.0583297 | -0.0039002 | 10 | 2.163883 | 1 | 60 | 150 | Ni2+_ion
4 | 6328.125 | 0.0582857 | -0.0036847 | 10 | 2.163883 | 1 | 60 | 150 | Ni2+_ion
4 | 5015.625 | 0.0580666 | -0.0034767 | 10 | 2.163883 | 1 | 60 | 150 | Ni2+_ion
4 | 3984.375 | 0.057796 | -0.0033202 | 10 | 2.163883 | 1 | 60 | 150 | Ni2+_ion
4 | 3170.956 | 0.0573484 | -0.003176 | 10 | 2.163883 | 1 | 60 | 150 | Ni2+_ion
4 | 2527.573 | 0.0566105 | -0.0030658 | 10 | 2.163883 | 1 | 60 | 150 | Ni2+_ion
4 | 1976.103 | 0.0557664 | -0.0029618 | 10 | 2.163883 | 1 | 60 | 150 | Ni2+_ion
4 | 1577.524 | 0.0548581 | -0.002906 | 10 | 2.163883 | 1 | 60 | 150 | Ni2+_ion
4 | 1265.625 | 0.0538812 | -0.0028302 | 10 | 2.163883 | 1 | 60 | 150 | Ni2+_ion
4 | 998.264 | 0.0530195 | -0.0027609 | 10 | 2.163883 | 1 | 60 | 150 | Ni2+_ion
4 | 796.875 | 0.0522758 | -0.0027172 | 10 | 2.163883 | 1 | 60 | 150 | Ni2+_ion
4 | 627.7902 | 0.0517442 | -0.0026768 | 10 | 2.163883 | 1 | 60 | 150 | Ni2+_ion
4 | 505.5147 | 0.0513897 | -0.0026669 | 10 | 2.163883 | 1 | 60 | 150 | Ni2+_ion
4 | 397.9953 | 0.0512206 | -0.0027128 | 10 | 2.163883 | 1 | 60 | 150 | Ni2+_ion
4 | 315.5048 | 0.0511972 | -0.0027905 | 10 | 2.163883 | 1 | 60 | 150 | Ni2+_ion
4 | 252.4038 | 0.0512837 | -0.002911 | 10 | 2.163883 | 1 | 60 | 150 | Ni2+_ion
4 | 198.6229 | 0.0515031 | -0.0030842 | 10 | 2.163883 | 1 | 60 | 150 | Ni2+_ion
4 | 158.3615 | 0.0518047 | -0.0032847 | 10 | 2.163883 | 1 | 60 | 150 | Ni2+_ion
4 | 125.558 | 0.052223 | -0.0035023 | 10 | 2.163883 | 1 | 60 | 150 | Ni2+_ion
4 | 100.4464 | 0.052724 | -0.0037239 | 10 | 2.163883 | 1 | 60 | 150 | Ni2+_ion
4 | 79.00281 | 0.0533407 | -0.0039331 | 10 | 2.163883 | 1 | 60 | 150 | Ni2+_ion
4 | 63.3446 | 0.0539819 | -0.004095 | 10 | 2.163883 | 1 | 60 | 150 | Ni2+_ion
4 | 50.22321 | 0.0547079 | -0.0042288 | 10 | 2.163883 | 1 | 60 | 150 | Ni2+_ion
4 | 38.42213 | 0.0555403 | -0.0042912 | 10 | 2.163883 | 1 | 60 | 150 | Ni2+_ion
4 | 31.25 | 0.0561981 | -0.0043351 | 10 | 2.163883 | 1 | 60 | 150 | Ni2+_ion
4 | 24.93351 | 0.0568979 | -0.0043741 | 10 | 2.163883 | 1 | 60 | 150 | Ni2+_ion
4 | 19.86229 | 0.0576615 | -0.0043831 | 10 | 2.163883 | 1 | 60 | 150 | Ni2+_ion
4 | 15.625 | 0.0583378 | -0.0044349 | 10 | 2.163883 | 1 | 60 | 150 | Ni2+_ion
4 | 12.40079 | 0.0590882 | -0.0045249 | 10 | 2.163883 | 1 | 60 | 150 | Ni2+_ion
4 | 9.93114 | 0.0597344 | -0.0046527 | 10 | 2.163883 | 1 | 60 | 150 | Ni2+_ion
4 | 7.944915 | 0.0604354 | -0.0048114 | 10 | 2.163883 | 1 | 60 | 150 | Ni2+_ion
4 | 6.317385 | 0.0612827 | -0.0049794 | 10 | 2.163883 | 1 | 60 | 150 | Ni2+_ion
4 | 5.008013 | 0.062091 | -0.0051647 | 10 | 2.163883 | 1 | 60 | 150 | Ni2+_ion
4 | 3.945707 | 0.0630684 | -0.0053851 | 10 | 2.163883 | 1 | 60 | 150 | Ni2+_ion
4 | 3.158693 | 0.0640195 | -0.0055767 | 10 | 2.163883 | 1 | 60 | 150 | Ni2+_ion
4 | 2.504006 | 0.0650878 | -0.0057696 | 10 | 2.163883 | 1 | 60 | 150 | Ni2+_ion
4 | 1.998082 | 0.0662378 | -0.0058767 | 10 | 2.163883 | 1 | 60 | 150 | Ni2+_ion
4 | 1.584686 | 0.0673969 | -0.0060306 | 10 | 2.163883 | 1 | 60 | 150 | Ni2+_ion
4 | 1.266892 | 0.0686181 | -0.0060938 | 10 | 2.163883 | 1 | 60 | 150 | Ni2+_ion
4 | 0.999041 | 0.0698475 | -0.0061512 | 10 | 2.163883 | 1 | 60 | 150 | Ni2+_ion
4 | 0.7923428 | 0.0711195 | -0.0061614 | 10 | 2.163883 | 1 | 60 | 150 | Ni2+_ion
4 | 0.6334459 | 0.0723738 | -0.0061872 | 10 | 2.163883 | 1 | 60 | 150 | Ni2+_ion
4 | 0.5040323 | 0.073642 | -0.0062898 | 10 | 2.163883 | 1 | 60 | 150 | Ni2+_ion
4 | 0.400641 | 0.0750025 | -0.0062582 | 10 | 2.163883 | 1 | 60 | 150 | Ni2+_ion
4 | 0.316723 | 0.0764197 | -0.0061827 | 10 | 2.163883 | 1 | 60 | 150 | Ni2+_ion
4 | 0.2520161 | 0.0780016 | -0.00615 | 10 | 2.163883 | 1 | 60 | 150 | Ni2+_ion
4 | 0.2003205 | 0.079566 | -0.005923 | 10 | 2.163883 | 1 | 60 | 150 | Ni2+_ion
4 | 0.1588983 | 0.081094 | -0.0056289 | 10 | 2.163883 | 1 | 60 | 150 | Ni2+_ion
4 | 0.1260081 | 0.0828909 | -0.0052639 | 10 | 2.163883 | 1 | 60 | 150 | Ni2+_ion
4 | 0.1001603 | 0.0844693 | -0.0045659 | 10 | 2.163883 | 1 | 60 | 150 | Ni2+_ion
4 | 0.0794492 | 0.085964 | -0.0037649 | 10 | 2.163883 | 1 | 60 | 150 | Ni2+_ion
4 | 0.0631739 | 0.0872269 | -0.0027795 | 10 | 2.163883 | 1 | 60 | 150 | Ni2+_ion
4 | 0.0501337 | 0.0882644 | -0.0018836 | 10 | 2.163883 | 1 | 60 | 150 | Ni2+_ion
4 | 0.0398258 | 0.0890769 | -0.0008436 | 10 | 2.163883 | 1 | 60 | 150 | Ni2+_ion
4 | 0.0316296 | 0.089684 | 3.85537e-05 | 10 | 2.163883 | 1 | 60 | 150 | Ni2+_ion
4 | 0.0251206 | 0.0902395 | 0.0009822 | 10 | 2.163883 | 1 | 60 | 150 | Ni2+_ion
4 | 0.0199553 | 0.0906309 | 0.0015181 | 10 | 2.163883 | 1 | 60 | 150 | Ni2+_ion
4 | 0.0158522 | 0.0907483 | 0.0021464 | 10 | 2.163883 | 1 | 60 | 150 | Ni2+_ion
4 | 0.0125907 | 0.0907731 | 0.0025081 | 10 | 2.163883 | 1 | 60 | 150 | Ni2+_ion
4 | 0.0100011 | 0.0904323 | 0.0030979 | 10 | 2.163883 | 1 | 60 | 150 | Ni2+_ion
6 | 20015.62 | 0.0572428 | -0.0043936 | 10 | 2.160849 | 1 | 60 | 150 | Ni2+_ion
6 | 15890.62 | 0.0578049 | -0.004534 | 10 | 2.160849 | 1 | 60 | 150 | Ni2+_ion
6 | 12609.38 | 0.0582134 | -0.0044631 | 10 | 2.160849 | 1 | 60 | 150 | Ni2+_ion
6 | 10078.13 | 0.0584743 | -0.0043166 | 10 | 2.160849 | 1 | 60 | 150 | Ni2+_ion
6 | 8015.625 | 0.0586314 | -0.0041091 | 10 | 2.160849 | 1 | 60 | 150 | Ni2+_ion
6 | 6328.125 | 0.0587143 | -0.0039034 | 10 | 2.160849 | 1 | 60 | 150 | Ni2+_ion
6 | 5015.625 | 0.0586699 | -0.0036848 | 10 | 2.160849 | 1 | 60 | 150 | Ni2+_ion
6 | 3984.375 | 0.0585798 | -0.0035069 | 10 | 2.160849 | 1 | 60 | 150 | Ni2+_ion
6 | 3170.956 | 0.0582955 | -0.0033666 | 10 | 2.160849 | 1 | 60 | 150 | Ni2+_ion
6 | 2527.573 | 0.0578943 | -0.0032411 | 10 | 2.160849 | 1 | 60 | 150 | Ni2+_ion
6 | 1976.103 | 0.0574616 | -0.0031539 | 10 | 2.160849 | 1 | 60 | 150 | Ni2+_ion
6 | 1577.524 | 0.0568334 | -0.0031106 | 10 | 2.160849 | 1 | 60 | 150 | Ni2+_ion
6 | 1265.625 | 0.0560534 | -0.0030829 | 10 | 2.160849 | 1 | 60 | 150 | Ni2+_ion
6 | 998.264 | 0.0552103 | -0.003062 | 10 | 2.160849 | 1 | 60 | 150 | Ni2+_ion
6 | 796.875 | 0.0543515 | -0.003058 | 10 | 2.160849 | 1 | 60 | 150 | Ni2+_ion
6 | 627.7902 | 0.0536011 | -0.0030401 | 10 | 2.160849 | 1 | 60 | 150 | Ni2+_ion
6 | 505.5147 | 0.0529224 | -0.0030093 | 10 | 2.160849 | 1 | 60 | 150 | Ni2+_ion
6 | 397.9953 | 0.0524377 | -0.0030282 | 10 | 2.160849 | 1 | 60 | 150 | Ni2+_ion
6 | 315.5048 | 0.0521198 | -0.0030529 | 10 | 2.160849 | 1 | 60 | 150 | Ni2+_ion
6 | 252.4038 | 0.0519404 | -0.0031287 | 10 | 2.160849 | 1 | 60 | 150 | Ni2+_ion
6 | 198.6229 | 0.051946 | -0.0032752 | 10 | 2.160849 | 1 | 60 | 150 | Ni2+_ion
6 | 158.3615 | 0.052068 | -0.0034252 | 10 | 2.160849 | 1 | 60 | 150 | Ni2+_ion
6 | 125.558 | 0.0523654 | -0.0036138 | 10 | 2.160849 | 1 | 60 | 150 | Ni2+_ion
6 | 100.4464 | 0.0527586 | -0.0038152 | 10 | 2.160849 | 1 | 60 | 150 | Ni2+_ion
6 | 79.00281 | 0.0532907 | -0.0039954 | 10 | 2.160849 | 1 | 60 | 150 | Ni2+_ion
6 | 63.3446 | 0.0538617 | -0.004131 | 10 | 2.160849 | 1 | 60 | 150 | Ni2+_ion
6 | 50.22321 | 0.0545243 | -0.0042371 | 10 | 2.160849 | 1 | 60 | 150 | Ni2+_ion
6 | 38.42213 | 0.0553209 | -0.0042855 | 10 | 2.160849 | 1 | 60 | 150 | Ni2+_ion
6 | 31.25 | 0.0559524 | -0.0043189 | 10 | 2.160849 | 1 | 60 | 150 | Ni2+_ion
6 | 24.93351 | 0.0566057 | -0.0043302 | 10 | 2.160849 | 1 | 60 | 150 | Ni2+_ion
6 | 19.86229 | 0.0573532 | -0.0043624 | 10 | 2.160849 | 1 | 60 | 150 | Ni2+_ion
6 | 15.625 | 0.0580329 | -0.0044146 | 10 | 2.160849 | 1 | 60 | 150 | Ni2+_ion
6 | 12.40079 | 0.0586732 | -0.0044937 | 10 | 2.160849 | 1 | 60 | 150 | Ni2+_ion
6 | 9.93114 | 0.0593405 | -0.0046177 | 10 | 2.160849 | 1 | 60 | 150 | Ni2+_ion
6 | 7.944915 | 0.0600892 | -0.0047694 | 10 | 2.160849 | 1 | 60 | 150 | Ni2+_ion
6 | 6.317385 | 0.0608314 | -0.0049464 | 10 | 2.160849 | 1 | 60 | 150 | Ni2+_ion
6 | 5.008013 | 0.0616929 | -0.0051878 | 10 | 2.160849 | 1 | 60 | 150 | Ni2+_ion
6 | 3.945707 | 0.0626729 | -0.0053982 | 10 | 2.160849 | 1 | 60 | 150 | Ni2+_ion
6 | 3.158693 | 0.0636229 | -0.0056054 | 10 | 2.160849 | 1 | 60 | 150 | Ni2+_ion
6 | 2.504006 | 0.0646734 | -0.0057672 | 10 | 2.160849 | 1 | 60 | 150 | Ni2+_ion
6 | 1.998082 | 0.065832 | -0.0059312 | 10 | 2.160849 | 1 | 60 | 150 | Ni2+_ion
6 | 1.584686 | 0.0670188 | -0.0061068 | 10 | 2.160849 | 1 | 60 | 150 | Ni2+_ion
6 | 1.266892 | 0.0682615 | -0.0061566 | 10 | 2.160849 | 1 | 60 | 150 | Ni2+_ion
6 | 0.999041 | 0.0695878 | -0.0062743 | 10 | 2.160849 | 1 | 60 | 150 | Ni2+_ion
6 | 0.7923428 | 0.0708654 | -0.0063145 | 10 | 2.160849 | 1 | 60 | 150 | Ni2+_ion
6 | 0.6334459 | 0.0721974 | -0.0063104 | 10 | 2.160849 | 1 | 60 | 150 | Ni2+_ion
6 | 0.5040323 | 0.0734631 | -0.0062926 | 10 | 2.160849 | 1 | 60 | 150 | Ni2+_ion
6 | 0.400641 | 0.0748241 | -0.006307 | 10 | 2.160849 | 1 | 60 | 150 | Ni2+_ion
6 | 0.316723 | 0.0762767 | -0.0062564 | 10 | 2.160849 | 1 | 60 | 150 | Ni2+_ion
6 | 0.2520161 | 0.0778077 | -0.0061076 | 10 | 2.160849 | 1 | 60 | 150 | Ni2+_ion
6 | 0.2003205 | 0.0794785 | -0.0059918 | 10 | 2.160849 | 1 | 60 | 150 | Ni2+_ion
6 | 0.1588983 | 0.0810139 | -0.0055847 | 10 | 2.160849 | 1 | 60 | 150 | Ni2+_ion
6 | 0.1260081 | 0.0826238 | -0.0050679 | 10 | 2.160849 | 1 | 60 | 150 | Ni2+_ion
6 | 0.1001603 | 0.0842263 | -0.0045057 | 10 | 2.160849 | 1 | 60 | 150 | Ni2+_ion
6 | 0.0794492 | 0.0855942 | -0.0037454 | 10 | 2.160849 | 1 | 60 | 150 | Ni2+_ion
6 | 0.0631739 | 0.0863399 | -0.0028103 | 10 | 2.160849 | 1 | 60 | 150 | Ni2+_ion
6 | 0.0501337 | 0.0875446 | -0.0017036 | 10 | 2.160849 | 1 | 60 | 150 | Ni2+_ion
6 | 0.0398258 | 0.0883314 | -0.0007872 | 10 | 2.160849 | 1 | 60 | 150 | Ni2+_ion
6 | 0.0316296 | 0.0890472 | 0.0001687 | 10 | 2.160849 | 1 | 60 | 150 | Ni2+_ion
6 | 0.0251206 | 0.0896027 | 0.0008541 | 10 | 2.160849 | 1 | 60 | 150 | Ni2+_ion
6 | 0.0199553 | 0.0897816 | 0.0016813 | 10 | 2.160849 | 1 | 60 | 150 | Ni2+_ion
6 | 0.0158522 | 0.0901468 | 0.0021347 | 10 | 2.160849 | 1 | 60 | 150 | Ni2+_ion
6 | 0.0125907 | 0.0901906 | 0.0026299 | 10 | 2.160849 | 1 | 60 | 150 | Ni2+_ion
6 | 0.0100011 | 0.0899296 | 0.0030211 | 10 | 2.160849 | 1 | 60 | 150 | Ni2+_ion