## Sheet1
Time(h) | Freq | Zreal | Zimag | ppm | mean_voltage | current | temperature | flow | Label
0 | 20015.62 | 0.0363549 | 0.0022485 | 0 | 1.681571 | 1 | 60 | 150 | no_ion
0 | 15890.62 | 0.036336 | 0.0017353 | 0 | 1.681571 | 1 | 60 | 150 | no_ion
0 | 12609.38 | 0.0363233 | 0.0013223 | 0 | 1.681571 | 1 | 60 | 150 | no_ion
0 | 10078.13 | 0.0363158 | 0.0009716 | 0 | 1.681571 | 1 | 60 | 150 | no_ion
0 | 8015.625 | 0.0363299 | 0.0006813 | 0 | 1.681571 | 1 | 60 | 150 | no_ion
0 | 6328.125 | 0.0363553 | 0.0004142 | 0 | 1.681571 | 1 | 60 | 150 | no_ion
0 | 5015.625 | 0.0364034 | 0.000186 | 0 | 1.681571 | 1 | 60 | 150 | no_ion
0 | 3984.375 | 0.0364549 | -1.655711e-05 | 0 | 1.681571 | 1 | 60 | 150 | no_ion
0 | 3170.956 | 0.0365238 | -0.0001955 | 0 | 1.681571 | 1 | 60 | 150 | no_ion
0 | 2527.573 | 0.0366093 | -0.000341 | 0 | 1.681571 | 1 | 60 | 150 | no_ion
0 | 1976.103 | 0.0367068 | -0.000502 | 0 | 1.681571 | 1 | 60 | 150 | no_ion
0 | 1577.524 | 0.0367965 | -0.0006364 | 0 | 1.681571 | 1 | 60 | 150 | no_ion
0 | 1265.625 | 0.0369211 | -0.0007552 | 0 | 1.681571 | 1 | 60 | 150 | no_ion
0 | 998.264 | 0.0370437 | -0.0008855 | 0 | 1.681571 | 1 | 60 | 150 | no_ion
0 | 796.875 | 0.0371604 | -0.0010076 | 0 | 1.681571 | 1 | 60 | 150 | no_ion
0 | 627.7902 | 0.037303 | -0.00115 | 0 | 1.681571 | 1 | 60 | 150 | no_ion
0 | 505.5147 | 0.03745 | -0.0012993 | 0 | 1.681571 | 1 | 60 | 150 | no_ion
0 | 397.9953 | 0.0376181 | -0.001482 | 0 | 1.681571 | 1 | 60 | 150 | no_ion
0 | 315.5048 | 0.037809 | -0.0016885 | 0 | 1.681571 | 1 | 60 | 150 | no_ion
0 | 252.4038 | 0.038045 | -0.0019171 | 0 | 1.681571 | 1 | 60 | 150 | no_ion
0 | 198.6229 | 0.0383315 | -0.0021814 | 0 | 1.681571 | 1 | 60 | 150 | no_ion
0 | 158.3615 | 0.0386935 | -0.0024417 | 0 | 1.681571 | 1 | 60 | 150 | no_ion
0 | 125.558 | 0.0391328 | -0.0027019 | 0 | 1.681571 | 1 | 60 | 150 | no_ion
0 | 100.4464 | 0.0396175 | -0.0029253 | 0 | 1.681571 | 1 | 60 | 150 | no_ion
0 | 79.00281 | 0.0402271 | -0.0030888 | 0 | 1.681571 | 1 | 60 | 150 | no_ion
0 | 63.3446 | 0.0408375 | -0.0031669 | 0 | 1.681571 | 1 | 60 | 150 | no_ion
0 | 50.22321 | 0.041482 | -0.0031428 | 0 | 1.681571 | 1 | 60 | 150 | no_ion
0 | 38.42213 | 0.0421905 | -0.0030118 | 0 | 1.681571 | 1 | 60 | 150 | no_ion
0 | 31.25 | 0.0426842 | -0.0028387 | 0 | 1.681571 | 1 | 60 | 150 | no_ion
0 | 24.93351 | 0.0431461 | -0.0025916 | 0 | 1.681571 | 1 | 60 | 150 | no_ion
0 | 19.86229 | 0.0435281 | -0.0023194 | 0 | 1.681571 | 1 | 60 | 150 | no_ion
0 | 15.625 | 0.04388 | -0.002041 | 0 | 1.681571 | 1 | 60 | 150 | no_ion
0 | 12.40079 | 0.0441555 | -0.0017842 | 0 | 1.681571 | 1 | 60 | 150 | no_ion
0 | 9.93114 | 0.0443243 | -0.0015776 | 0 | 1.681571 | 1 | 60 | 150 | no_ion
0 | 7.944915 | 0.0444815 | -0.0013857 | 0 | 1.681571 | 1 | 60 | 150 | no_ion
0 | 6.317385 | 0.0446172 | -0.0012309 | 0 | 1.681571 | 1 | 60 | 150 | no_ion
0 | 5.008013 | 0.0447157 | -0.001099 | 0 | 1.681571 | 1 | 60 | 150 | no_ion
0 | 3.945707 | 0.0448248 | -0.0009861 | 0 | 1.681571 | 1 | 60 | 150 | no_ion
0 | 3.158693 | 0.0449505 | -0.0008646 | 0 | 1.681571 | 1 | 60 | 150 | no_ion
0 | 2.504006 | 0.0450085 | -0.0008231 | 0 | 1.681571 | 1 | 60 | 150 | no_ion
0 | 1.998082 | 0.0451231 | -0.0007498 | 0 | 1.681571 | 1 | 60 | 150 | no_ion
0 | 1.584686 | 0.0451576 | -0.0007228 | 0 | 1.681571 | 1 | 60 | 150 | no_ion
0 | 1.266892 | 0.0452655 | -0.0007156 | 0 | 1.681571 | 1 | 60 | 150 | no_ion
0 | 0.999041 | 0.0453174 | -0.0007259 | 0 | 1.681571 | 1 | 60 | 150 | no_ion
0 | 0.7923428 | 0.0453823 | -0.0007008 | 0 | 1.681571 | 1 | 60 | 150 | no_ion
0 | 0.6334459 | 0.0454068 | -0.0007166 | 0 | 1.681571 | 1 | 60 | 150 | no_ion
0 | 0.5040323 | 0.0456447 | -0.000733 | 0 | 1.681571 | 1 | 60 | 150 | no_ion
0 | 0.400641 | 0.045658 | -0.0007003 | 0 | 1.681571 | 1 | 60 | 150 | no_ion
0 | 0.316723 | 0.0457687 | -0.000735 | 0 | 1.681571 | 1 | 60 | 150 | no_ion
0 | 0.2520161 | 0.0459079 | -0.0008349 | 0 | 1.681571 | 1 | 60 | 150 | no_ion
0 | 0.2003205 | 0.0459834 | -0.0007512 | 0 | 1.681571 | 1 | 60 | 150 | no_ion
0 | 0.1588983 | 0.0461742 | -0.0006331 | 0 | 1.681571 | 1 | 60 | 150 | no_ion
0 | 0.1260081 | 0.0462642 | -0.0006421 | 0 | 1.681571 | 1 | 60 | 150 | no_ion
0 | 0.1001603 | 0.0463162 | -0.0006178 | 0 | 1.681571 | 1 | 60 | 150 | no_ion
0 | 0.0794492 | 0.0464414 | -0.0005919 | 0 | 1.681571 | 1 | 60 | 150 | no_ion
0 | 0.0631739 | 0.0465816 | -0.0005441 | 0 | 1.681571 | 1 | 60 | 150 | no_ion
0 | 0.0501337 | 0.0467217 | -0.0003976 | 0 | 1.681571 | 1 | 60 | 150 | no_ion
0 | 0.0398258 | 0.0467053 | -0.0002497 | 0 | 1.681571 | 1 | 60 | 150 | no_ion
0 | 0.0316296 | 0.0466956 | -0.0002912 | 0 | 1.681571 | 1 | 60 | 150 | no_ion
0 | 0.0251206 | 0.0467871 | -0.0001862 | 0 | 1.681571 | 1 | 60 | 150 | no_ion
0 | 0.0199553 | 0.0467342 | -0.0002336 | 0 | 1.681571 | 1 | 60 | 150 | no_ion
0 | 0.0158522 | 0.0467188 | -0.0002199 | 0 | 1.681571 | 1 | 60 | 150 | no_ion
0 | 0.0125907 | 0.0468235 | -0.000164 | 0 | 1.681571 | 1 | 60 | 150 | no_ion
0 | 0.0100011 | 0.0469066 | -0.0002023 | 0 | 1.681571 | 1 | 60 | 150 | no_ion
2 | 20015.62 | 0.0363158 | 0.0022386 | 0 | 1.683335 | 1 | 60 | 150 | no_ion
2 | 15890.62 | 0.0363014 | 0.001735 | 0 | 1.683335 | 1 | 60 | 150 | no_ion
2 | 12609.38 | 0.0362898 | 0.0013107 | 0 | 1.683335 | 1 | 60 | 150 | no_ion
2 | 10078.13 | 0.0362883 | 0.0009687 | 0 | 1.683335 | 1 | 60 | 150 | no_ion
2 | 8015.625 | 0.0363019 | 0.0006733 | 0 | 1.683335 | 1 | 60 | 150 | no_ion
2 | 6328.125 | 0.0363378 | 0.0004162 | 0 | 1.683335 | 1 | 60 | 150 | no_ion
2 | 5015.625 | 0.036364 | 0.0001835 | 0 | 1.683335 | 1 | 60 | 150 | no_ion
2 | 3984.375 | 0.0364175 | -1.323142e-05 | 0 | 1.683335 | 1 | 60 | 150 | no_ion
2 | 3170.956 | 0.0364918 | -0.0001924 | 0 | 1.683335 | 1 | 60 | 150 | no_ion
2 | 2527.573 | 0.0365761 | -0.0003507 | 0 | 1.683335 | 1 | 60 | 150 | no_ion
2 | 1976.103 | 0.0366618 | -0.0005081 | 0 | 1.683335 | 1 | 60 | 150 | no_ion
2 | 1577.524 | 0.0367707 | -0.0006445 | 0 | 1.683335 | 1 | 60 | 150 | no_ion
2 | 1265.625 | 0.0368785 | -0.0007615 | 0 | 1.683335 | 1 | 60 | 150 | no_ion
2 | 998.264 | 0.0370099 | -0.0008892 | 0 | 1.683335 | 1 | 60 | 150 | no_ion
2 | 796.875 | 0.0371441 | -0.0010126 | 0 | 1.683335 | 1 | 60 | 150 | no_ion
2 | 627.7902 | 0.0372763 | -0.0011697 | 0 | 1.683335 | 1 | 60 | 150 | no_ion
2 | 505.5147 | 0.0374195 | -0.0013088 | 0 | 1.683335 | 1 | 60 | 150 | no_ion
2 | 397.9953 | 0.0375916 | -0.0014934 | 0 | 1.683335 | 1 | 60 | 150 | no_ion
2 | 315.5048 | 0.0377868 | -0.0016993 | 0 | 1.683335 | 1 | 60 | 150 | no_ion
2 | 252.4038 | 0.0380197 | -0.0019285 | 0 | 1.683335 | 1 | 60 | 150 | no_ion
2 | 198.6229 | 0.0383129 | -0.0021923 | 0 | 1.683335 | 1 | 60 | 150 | no_ion
2 | 158.3615 | 0.0386719 | -0.0024594 | 0 | 1.683335 | 1 | 60 | 150 | no_ion
2 | 125.558 | 0.0391162 | -0.0027215 | 0 | 1.683335 | 1 | 60 | 150 | no_ion
2 | 100.4464 | 0.0395977 | -0.0029401 | 0 | 1.683335 | 1 | 60 | 150 | no_ion
2 | 79.00281 | 0.0401987 | -0.0031195 | 0 | 1.683335 | 1 | 60 | 150 | no_ion
2 | 63.3446 | 0.0408183 | -0.0031986 | 0 | 1.683335 | 1 | 60 | 150 | no_ion
2 | 50.22321 | 0.0414819 | -0.0031952 | 0 | 1.683335 | 1 | 60 | 150 | no_ion
2 | 38.42213 | 0.0421889 | -0.0030656 | 0 | 1.683335 | 1 | 60 | 150 | no_ion
2 | 31.25 | 0.042698 | -0.0028821 | 0 | 1.683335 | 1 | 60 | 150 | no_ion
2 | 24.93351 | 0.0431765 | -0.0026448 | 0 | 1.683335 | 1 | 60 | 150 | no_ion
2 | 19.86229 | 0.0435678 | -0.0023825 | 0 | 1.683335 | 1 | 60 | 150 | no_ion
2 | 15.625 | 0.0439061 | -0.0021008 | 0 | 1.683335 | 1 | 60 | 150 | no_ion
2 | 12.40079 | 0.0441701 | -0.0018539 | 0 | 1.683335 | 1 | 60 | 150 | no_ion
2 | 9.93114 | 0.044353 | -0.0016409 | 0 | 1.683335 | 1 | 60 | 150 | no_ion
2 | 7.944915 | 0.0445625 | -0.0014579 | 0 | 1.683335 | 1 | 60 | 150 | no_ion
2 | 6.317385 | 0.0447079 | -0.0012877 | 0 | 1.683335 | 1 | 60 | 150 | no_ion
2 | 5.008013 | 0.0448328 | -0.0011423 | 0 | 1.683335 | 1 | 60 | 150 | no_ion
2 | 3.945707 | 0.0449271 | -0.0010643 | 0 | 1.683335 | 1 | 60 | 150 | no_ion
2 | 3.158693 | 0.0450199 | -0.0009665 | 0 | 1.683335 | 1 | 60 | 150 | no_ion
2 | 2.504006 | 0.0451469 | -0.0008355 | 0 | 1.683335 | 1 | 60 | 150 | no_ion
2 | 1.998082 | 0.0452105 | -0.0008159 | 0 | 1.683335 | 1 | 60 | 150 | no_ion
2 | 1.584686 | 0.0453283 | -0.0008035 | 0 | 1.683335 | 1 | 60 | 150 | no_ion
2 | 1.266892 | 0.0454014 | -0.0007429 | 0 | 1.683335 | 1 | 60 | 150 | no_ion
2 | 0.999041 | 0.0454721 | -0.0007411 | 0 | 1.683335 | 1 | 60 | 150 | no_ion
2 | 0.7923428 | 0.0455667 | -0.0007127 | 0 | 1.683335 | 1 | 60 | 150 | no_ion
2 | 0.6334459 | 0.0457456 | -0.0007522 | 0 | 1.683335 | 1 | 60 | 150 | no_ion
2 | 0.5040323 | 0.0457548 | -0.0008174 | 0 | 1.683335 | 1 | 60 | 150 | no_ion
2 | 0.400641 | 0.0459372 | -0.0008151 | 0 | 1.683335 | 1 | 60 | 150 | no_ion
2 | 0.316723 | 0.0460638 | -0.000758 | 0 | 1.683335 | 1 | 60 | 150 | no_ion
2 | 0.2520161 | 0.0461592 | -0.0008002 | 0 | 1.683335 | 1 | 60 | 150 | no_ion
2 | 0.2003205 | 0.0463122 | -0.0007892 | 0 | 1.683335 | 1 | 60 | 150 | no_ion
2 | 0.1588983 | 0.0463528 | -0.0007611 | 0 | 1.683335 | 1 | 60 | 150 | no_ion
2 | 0.1260081 | 0.0465749 | -0.0007011 | 0 | 1.683335 | 1 | 60 | 150 | no_ion
2 | 0.1001603 | 0.0467829 | -0.0006591 | 0 | 1.683335 | 1 | 60 | 150 | no_ion
2 | 0.0794492 | 0.0468018 | -0.0006273 | 0 | 1.683335 | 1 | 60 | 150 | no_ion
2 | 0.0631739 | 0.0468569 | -0.0005772 | 0 | 1.683335 | 1 | 60 | 150 | no_ion
2 | 0.0501337 | 0.0468325 | -0.0005021 | 0 | 1.683335 | 1 | 60 | 150 | no_ion
2 | 0.0398258 | 0.0470918 | -0.0004481 | 0 | 1.683335 | 1 | 60 | 150 | no_ion
2 | 0.0316296 | 0.0470224 | -0.0002814 | 0 | 1.683335 | 1 | 60 | 150 | no_ion
2 | 0.0251206 | 0.0470427 | -0.0002153 | 0 | 1.683335 | 1 | 60 | 150 | no_ion
2 | 0.0199553 | 0.0470896 | -0.0001932 | 0 | 1.683335 | 1 | 60 | 150 | no_ion
2 | 0.0158522 | 0.0470723 | -0.0001766 | 0 | 1.683335 | 1 | 60 | 150 | no_ion
2 | 0.0125907 | 0.0471473 | -0.0002179 | 0 | 1.683335 | 1 | 60 | 150 | no_ion
2 | 0.0100011 | 0.0471442 | -0.000223 | 0 | 1.683335 | 1 | 60 | 150 | no_ion
4 | 20015.62 | 0.0363249 | 0.0022377 | 0 | 1.684864 | 1 | 60 | 150 | no_ion
4 | 15890.62 | 0.0362768 | 0.0017279 | 0 | 1.684864 | 1 | 60 | 150 | no_ion
4 | 12609.38 | 0.0362679 | 0.0013085 | 0 | 1.684864 | 1 | 60 | 150 | no_ion
4 | 10078.13 | 0.0362722 | 0.0009702 | 0 | 1.684864 | 1 | 60 | 150 | no_ion
4 | 8015.625 | 0.0363037 | 0.000667 | 0 | 1.684864 | 1 | 60 | 150 | no_ion
4 | 6328.125 | 0.0363327 | 0.0004068 | 0 | 1.684864 | 1 | 60 | 150 | no_ion
4 | 5015.625 | 0.0363607 | 0.0001799 | 0 | 1.684864 | 1 | 60 | 150 | no_ion
4 | 3984.375 | 0.0364158 | -1.938187e-05 | 0 | 1.684864 | 1 | 60 | 150 | no_ion
4 | 3170.956 | 0.0364786 | -0.0001919 | 0 | 1.684864 | 1 | 60 | 150 | no_ion
4 | 2527.573 | 0.0365545 | -0.0003583 | 0 | 1.684864 | 1 | 60 | 150 | no_ion
4 | 1976.103 | 0.0366732 | -0.0005091 | 0 | 1.684864 | 1 | 60 | 150 | no_ion
4 | 1577.524 | 0.0367803 | -0.0006562 | 0 | 1.684864 | 1 | 60 | 150 | no_ion
4 | 1265.625 | 0.0368781 | -0.000765 | 0 | 1.684864 | 1 | 60 | 150 | no_ion
4 | 998.264 | 0.0370063 | -0.0009027 | 0 | 1.684864 | 1 | 60 | 150 | no_ion
4 | 796.875 | 0.0371482 | -0.0010376 | 0 | 1.684864 | 1 | 60 | 150 | no_ion
4 | 627.7902 | 0.0372949 | -0.0011767 | 0 | 1.684864 | 1 | 60 | 150 | no_ion
4 | 505.5147 | 0.0374316 | -0.0013221 | 0 | 1.684864 | 1 | 60 | 150 | no_ion
4 | 397.9953 | 0.037597 | -0.0015039 | 0 | 1.684864 | 1 | 60 | 150 | no_ion
4 | 315.5048 | 0.0378108 | -0.0017135 | 0 | 1.684864 | 1 | 60 | 150 | no_ion
4 | 252.4038 | 0.0380397 | -0.0019414 | 0 | 1.684864 | 1 | 60 | 150 | no_ion
4 | 198.6229 | 0.0383414 | -0.0022079 | 0 | 1.684864 | 1 | 60 | 150 | no_ion
4 | 158.3615 | 0.0386814 | -0.0024734 | 0 | 1.684864 | 1 | 60 | 150 | no_ion
4 | 125.558 | 0.0391183 | -0.0027409 | 0 | 1.684864 | 1 | 60 | 150 | no_ion
4 | 100.4464 | 0.0396085 | -0.002973 | 0 | 1.684864 | 1 | 60 | 150 | no_ion
4 | 79.00281 | 0.0402269 | -0.0031478 | 0 | 1.684864 | 1 | 60 | 150 | no_ion
4 | 63.3446 | 0.0408305 | -0.0032393 | 0 | 1.684864 | 1 | 60 | 150 | no_ion
4 | 50.22321 | 0.0415077 | -0.0032413 | 0 | 1.684864 | 1 | 60 | 150 | no_ion
4 | 38.42213 | 0.0422228 | -0.0031071 | 0 | 1.684864 | 1 | 60 | 150 | no_ion
4 | 31.25 | 0.0427431 | -0.0029313 | 0 | 1.684864 | 1 | 60 | 150 | no_ion
4 | 24.93351 | 0.0432243 | -0.0026915 | 0 | 1.684864 | 1 | 60 | 150 | no_ion
4 | 19.86229 | 0.0436436 | -0.0024324 | 0 | 1.684864 | 1 | 60 | 150 | no_ion
4 | 15.625 | 0.0439994 | -0.0021594 | 0 | 1.684864 | 1 | 60 | 150 | no_ion
4 | 12.40079 | 0.0442733 | -0.0019185 | 0 | 1.684864 | 1 | 60 | 150 | no_ion
4 | 9.93114 | 0.0444704 | -0.0017039 | 0 | 1.684864 | 1 | 60 | 150 | no_ion
4 | 7.944915 | 0.0446715 | -0.001521 | 0 | 1.684864 | 1 | 60 | 150 | no_ion
4 | 6.317385 | 0.0448266 | -0.0013634 | 0 | 1.684864 | 1 | 60 | 150 | no_ion
4 | 5.008013 | 0.0449487 | -0.0012207 | 0 | 1.684864 | 1 | 60 | 150 | no_ion
4 | 3.945707 | 0.0450576 | -0.0011034 | 0 | 1.684864 | 1 | 60 | 150 | no_ion
4 | 3.158693 | 0.0451771 | -0.0010068 | 0 | 1.684864 | 1 | 60 | 150 | no_ion
4 | 2.504006 | 0.045289 | -0.0009663 | 0 | 1.684864 | 1 | 60 | 150 | no_ion
4 | 1.998082 | 0.0453763 | -0.0009091 | 0 | 1.684864 | 1 | 60 | 150 | no_ion
4 | 1.584686 | 0.0454682 | -0.0008515 | 0 | 1.684864 | 1 | 60 | 150 | no_ion
4 | 1.266892 | 0.0455765 | -0.0008391 | 0 | 1.684864 | 1 | 60 | 150 | no_ion
4 | 0.999041 | 0.0456994 | -0.0008312 | 0 | 1.684864 | 1 | 60 | 150 | no_ion
4 | 0.7923428 | 0.0457908 | -0.0008946 | 0 | 1.684864 | 1 | 60 | 150 | no_ion
4 | 0.6334459 | 0.0458761 | -0.0009158 | 0 | 1.684864 | 1 | 60 | 150 | no_ion
4 | 0.5040323 | 0.0459483 | -0.0009055 | 0 | 1.684864 | 1 | 60 | 150 | no_ion
4 | 0.400641 | 0.0462234 | -0.0009014 | 0 | 1.684864 | 1 | 60 | 150 | no_ion
4 | 0.316723 | 0.0463166 | -0.0009209 | 0 | 1.684864 | 1 | 60 | 150 | no_ion
4 | 0.2520161 | 0.0464692 | -0.0007628 | 0 | 1.684864 | 1 | 60 | 150 | no_ion
4 | 0.2003205 | 0.0465951 | -0.0009046 | 0 | 1.684864 | 1 | 60 | 150 | no_ion
4 | 0.1588983 | 0.0466801 | -0.0007899 | 0 | 1.684864 | 1 | 60 | 150 | no_ion
4 | 0.1260081 | 0.0469584 | -0.0008136 | 0 | 1.684864 | 1 | 60 | 150 | no_ion
4 | 0.1001603 | 0.046897 | -0.0006839 | 0 | 1.684864 | 1 | 60 | 150 | no_ion
4 | 0.0794492 | 0.0471541 | -0.0006785 | 0 | 1.684864 | 1 | 60 | 150 | no_ion
4 | 0.0631739 | 0.0472657 | -0.0006133 | 0 | 1.684864 | 1 | 60 | 150 | no_ion
4 | 0.0501337 | 0.0473856 | -0.0004917 | 0 | 1.684864 | 1 | 60 | 150 | no_ion
4 | 0.0398258 | 0.0472887 | -0.000383 | 0 | 1.684864 | 1 | 60 | 150 | no_ion
4 | 0.0316296 | 0.0475169 | -0.000453 | 0 | 1.684864 | 1 | 60 | 150 | no_ion
4 | 0.0251206 | 0.0474671 | -0.0002152 | 0 | 1.684864 | 1 | 60 | 150 | no_ion
4 | 0.0199553 | 0.0473777 | -0.0002005 | 0 | 1.684864 | 1 | 60 | 150 | no_ion
4 | 0.0158522 | 0.0475318 | -0.0002068 | 0 | 1.684864 | 1 | 60 | 150 | no_ion
4 | 0.0125907 | 0.0474986 | -0.0002309 | 0 | 1.684864 | 1 | 60 | 150 | no_ion
4 | 0.0100011 | 0.047601 | -0.000205 | 0 | 1.684864 | 1 | 60 | 150 | no_ion
6 | 20015.62 | 0.036198 | 0.0022269 | 0 | 1.686614 | 1 | 60 | 150 | no_ion
6 | 15890.62 | 0.0361642 | 0.001726 | 0 | 1.686614 | 1 | 60 | 150 | no_ion
6 | 12609.38 | 0.036146 | 0.0013052 | 0 | 1.686614 | 1 | 60 | 150 | no_ion
6 | 10078.13 | 0.0361632 | 0.0009624 | 0 | 1.686614 | 1 | 60 | 150 | no_ion
6 | 8015.625 | 0.036164 | 0.000665 | 0 | 1.686614 | 1 | 60 | 150 | no_ion
6 | 6328.125 | 0.0361926 | 0.0003961 | 0 | 1.686614 | 1 | 60 | 150 | no_ion
6 | 5015.625 | 0.0362397 | 0.0001727 | 0 | 1.686614 | 1 | 60 | 150 | no_ion
6 | 3984.375 | 0.0363057 | -2.151987e-05 | 0 | 1.686614 | 1 | 60 | 150 | no_ion
6 | 3170.956 | 0.0363889 | -0.0002003 | 0 | 1.686614 | 1 | 60 | 150 | no_ion
6 | 2527.573 | 0.0364641 | -0.0003622 | 0 | 1.686614 | 1 | 60 | 150 | no_ion
6 | 1976.103 | 0.0365484 | -0.0005234 | 0 | 1.686614 | 1 | 60 | 150 | no_ion
6 | 1577.524 | 0.0366662 | -0.0006561 | 0 | 1.686614 | 1 | 60 | 150 | no_ion
6 | 1265.625 | 0.0367788 | -0.0007717 | 0 | 1.686614 | 1 | 60 | 150 | no_ion
6 | 998.264 | 0.036906 | -0.0009081 | 0 | 1.686614 | 1 | 60 | 150 | no_ion
6 | 796.875 | 0.037017 | -0.0010413 | 0 | 1.686614 | 1 | 60 | 150 | no_ion
6 | 627.7902 | 0.0371812 | -0.0011881 | 0 | 1.686614 | 1 | 60 | 150 | no_ion
6 | 505.5147 | 0.037319 | -0.0013314 | 0 | 1.686614 | 1 | 60 | 150 | no_ion
6 | 397.9953 | 0.0374725 | -0.0015175 | 0 | 1.686614 | 1 | 60 | 150 | no_ion
6 | 315.5048 | 0.0376887 | -0.0017271 | 0 | 1.686614 | 1 | 60 | 150 | no_ion
6 | 252.4038 | 0.03791 | -0.001953 | 0 | 1.686614 | 1 | 60 | 150 | no_ion
6 | 198.6229 | 0.0382164 | -0.0022231 | 0 | 1.686614 | 1 | 60 | 150 | no_ion
6 | 158.3615 | 0.038559 | -0.0024927 | 0 | 1.686614 | 1 | 60 | 150 | no_ion
6 | 125.558 | 0.0390004 | -0.0027621 | 0 | 1.686614 | 1 | 60 | 150 | no_ion
6 | 100.4464 | 0.0394927 | -0.0029951 | 0 | 1.686614 | 1 | 60 | 150 | no_ion
6 | 79.00281 | 0.0400987 | -0.00318 | 0 | 1.686614 | 1 | 60 | 150 | no_ion
6 | 63.3446 | 0.0407077 | -0.0032709 | 0 | 1.686614 | 1 | 60 | 150 | no_ion
6 | 50.22321 | 0.0414044 | -0.0032736 | 0 | 1.686614 | 1 | 60 | 150 | no_ion
6 | 38.42213 | 0.0421191 | -0.0031471 | 0 | 1.686614 | 1 | 60 | 150 | no_ion
6 | 31.25 | 0.0426332 | -0.0029775 | 0 | 1.686614 | 1 | 60 | 150 | no_ion
6 | 24.93351 | 0.0431302 | -0.0027367 | 0 | 1.686614 | 1 | 60 | 150 | no_ion
6 | 19.86229 | 0.0435997 | -0.0024847 | 0 | 1.686614 | 1 | 60 | 150 | no_ion
6 | 15.625 | 0.0439059 | -0.002208 | 0 | 1.686614 | 1 | 60 | 150 | no_ion
6 | 12.40079 | 0.0441864 | -0.0019588 | 0 | 1.686614 | 1 | 60 | 150 | no_ion
6 | 9.93114 | 0.0443884 | -0.0017477 | 0 | 1.686614 | 1 | 60 | 150 | no_ion
6 | 7.944915 | 0.0446032 | -0.0015668 | 0 | 1.686614 | 1 | 60 | 150 | no_ion
6 | 6.317385 | 0.0447325 | -0.0014035 | 0 | 1.686614 | 1 | 60 | 150 | no_ion
6 | 5.008013 | 0.0448819 | -0.0012748 | 0 | 1.686614 | 1 | 60 | 150 | no_ion
6 | 3.945707 | 0.0450351 | -0.0011426 | 0 | 1.686614 | 1 | 60 | 150 | no_ion
6 | 3.158693 | 0.0451353 | -0.001065 | 0 | 1.686614 | 1 | 60 | 150 | no_ion
6 | 2.504006 | 0.0452543 | -0.0010278 | 0 | 1.686614 | 1 | 60 | 150 | no_ion
6 | 1.998082 | 0.0453391 | -0.0009628 | 0 | 1.686614 | 1 | 60 | 150 | no_ion
6 | 1.584686 | 0.0453995 | -0.0009701 | 0 | 1.686614 | 1 | 60 | 150 | no_ion
6 | 1.266892 | 0.0455398 | -0.0009253 | 0 | 1.686614 | 1 | 60 | 150 | no_ion
6 | 0.999041 | 0.0456463 | -0.0009849 | 0 | 1.686614 | 1 | 60 | 150 | no_ion
6 | 0.7923428 | 0.0458396 | -0.0009151 | 0 | 1.686614 | 1 | 60 | 150 | no_ion
6 | 0.6334459 | 0.0458787 | -0.0008449 | 0 | 1.686614 | 1 | 60 | 150 | no_ion
6 | 0.5040323 | 0.0460456 | -0.0009383 | 0 | 1.686614 | 1 | 60 | 150 | no_ion
6 | 0.400641 | 0.0462338 | -0.0009903 | 0 | 1.686614 | 1 | 60 | 150 | no_ion
6 | 0.316723 | 0.0463626 | -0.0009458 | 0 | 1.686614 | 1 | 60 | 150 | no_ion
6 | 0.2520161 | 0.0465765 | -0.0010299 | 0 | 1.686614 | 1 | 60 | 150 | no_ion
6 | 0.2003205 | 0.0467143 | -0.0009056 | 0 | 1.686614 | 1 | 60 | 150 | no_ion
6 | 0.1588983 | 0.0468526 | -0.0009033 | 0 | 1.686614 | 1 | 60 | 150 | no_ion
6 | 0.1260081 | 0.0471494 | -0.0008074 | 0 | 1.686614 | 1 | 60 | 150 | no_ion
6 | 0.1001603 | 0.0470779 | -0.0007929 | 0 | 1.686614 | 1 | 60 | 150 | no_ion
6 | 0.0794492 | 0.0471545 | -0.0008494 | 0 | 1.686614 | 1 | 60 | 150 | no_ion
6 | 0.0631739 | 0.0472601 | -0.0006947 | 0 | 1.686614 | 1 | 60 | 150 | no_ion
6 | 0.0501337 | 0.0474936 | -0.000469 | 0 | 1.686614 | 1 | 60 | 150 | no_ion
6 | 0.0398258 | 0.047548 | -0.0005252 | 0 | 1.686614 | 1 | 60 | 150 | no_ion
6 | 0.0316296 | 0.0476631 | -0.0003092 | 0 | 1.686614 | 1 | 60 | 150 | no_ion
6 | 0.0251206 | 0.0474984 | -0.0004006 | 0 | 1.686614 | 1 | 60 | 150 | no_ion
6 | 0.0199553 | 0.0476063 | -0.0003958 | 0 | 1.686614 | 1 | 60 | 150 | no_ion
6 | 0.0158522 | 0.0474901 | -0.0001217 | 0 | 1.686614 | 1 | 60 | 150 | no_ion
6 | 0.0125907 | 0.0477099 | -0.0001372 | 0 | 1.686614 | 1 | 60 | 150 | no_ion
6 | 0.0100011 | 0.0476574 | -0.0001635 | 0 | 1.686614 | 1 | 60 | 150 | no_ion