## Sheet1
Time(h) | Freq | Zreal | Zimag | ppm | mean_voltage | current | temperature | flow | Label
0 | 20015.62 | 0.0446399 | 0.0001767 | 10 | 1.92186 | 1 | 60 | 150 | Fe3+_ion
0 | 15890.62 | 0.0447575 | -0.0006503 | 10 | 1.92186 | 1 | 60 | 150 | Fe3+_ion
0 | 12609.38 | 0.0449317 | -0.0014463 | 10 | 1.92186 | 1 | 60 | 150 | Fe3+_ion
0 | 10078.13 | 0.0451573 | -0.0022277 | 10 | 1.92186 | 1 | 60 | 150 | Fe3+_ion
0 | 8015.625 | 0.0454383 | -0.0030559 | 10 | 1.92186 | 1 | 60 | 150 | Fe3+_ion
0 | 6328.125 | 0.045838 | -0.0039661 | 10 | 1.92186 | 1 | 60 | 150 | Fe3+_ion
0 | 5015.625 | 0.0463174 | -0.0049167 | 10 | 1.92186 | 1 | 60 | 150 | Fe3+_ion
0 | 3984.375 | 0.0469247 | -0.00594 | 10 | 1.92186 | 1 | 60 | 150 | Fe3+_ion
0 | 3170.956 | 0.0476562 | -0.0070405 | 10 | 1.92186 | 1 | 60 | 150 | Fe3+_ion
0 | 2527.573 | 0.0485167 | -0.0082161 | 10 | 1.92186 | 1 | 60 | 150 | Fe3+_ion
0 | 1976.103 | 0.0496475 | -0.0095988 | 10 | 1.92186 | 1 | 60 | 150 | Fe3+_ion
0 | 1577.524 | 0.0508464 | -0.0109515 | 10 | 1.92186 | 1 | 60 | 150 | Fe3+_ion
0 | 1265.625 | 0.0522046 | -0.0123697 | 10 | 1.92186 | 1 | 60 | 150 | Fe3+_ion
0 | 998.264 | 0.053873 | -0.0140225 | 10 | 1.92186 | 1 | 60 | 150 | Fe3+_ion
0 | 796.875 | 0.0556557 | -0.0157097 | 10 | 1.92186 | 1 | 60 | 150 | Fe3+_ion
0 | 627.7902 | 0.0577856 | -0.0176506 | 10 | 1.92186 | 1 | 60 | 150 | Fe3+_ion
0 | 505.5147 | 0.0599402 | -0.0195355 | 10 | 1.92186 | 1 | 60 | 150 | Fe3+_ion
0 | 397.9953 | 0.0626311 | -0.0217931 | 10 | 1.92186 | 1 | 60 | 150 | Fe3+_ion
0 | 315.5048 | 0.0655624 | -0.0241416 | 10 | 1.92186 | 1 | 60 | 150 | Fe3+_ion
0 | 252.4038 | 0.0687114 | -0.0265382 | 10 | 1.92186 | 1 | 60 | 150 | Fe3+_ion
0 | 198.6229 | 0.0725294 | -0.0292689 | 10 | 1.92186 | 1 | 60 | 150 | Fe3+_ion
0 | 158.3615 | 0.0765363 | -0.0319315 | 10 | 1.92186 | 1 | 60 | 150 | Fe3+_ion
0 | 125.558 | 0.0810873 | -0.0346977 | 10 | 1.92186 | 1 | 60 | 150 | Fe3+_ion
0 | 100.4464 | 0.0858984 | -0.0373293 | 10 | 1.92186 | 1 | 60 | 150 | Fe3+_ion
0 | 79.00281 | 0.0915162 | -0.0400462 | 10 | 1.92186 | 1 | 60 | 150 | Fe3+_ion
0 | 63.3446 | 0.097058 | -0.0424508 | 10 | 1.92186 | 1 | 60 | 150 | Fe3+_ion
0 | 50.22321 | 0.1030884 | -0.0447002 | 10 | 1.92186 | 1 | 60 | 150 | Fe3+_ion
0 | 38.42213 | 0.1105588 | -0.0468782 | 10 | 1.92186 | 1 | 60 | 150 | Fe3+_ion
0 | 31.25 | 0.1164913 | -0.0484199 | 10 | 1.92186 | 1 | 60 | 150 | Fe3+_ion
0 | 24.93351 | 0.1229244 | -0.0499906 | 10 | 1.92186 | 1 | 60 | 150 | Fe3+_ion
0 | 19.86229 | 0.1303702 | -0.0491999 | 10 | 1.92186 | 1 | 60 | 150 | Fe3+_ion
0 | 15.625 | 0.1381646 | -0.0509291 | 10 | 1.92186 | 1 | 60 | 150 | Fe3+_ion
0 | 12.40079 | 0.1442715 | -0.0521081 | 10 | 1.92186 | 1 | 60 | 150 | Fe3+_ion
0 | 9.93114 | 0.1503977 | -0.0530591 | 10 | 1.92186 | 1 | 60 | 150 | Fe3+_ion
0 | 7.944915 | 0.1567172 | -0.0536022 | 10 | 1.92186 | 1 | 60 | 150 | Fe3+_ion
0 | 6.317385 | 0.1630535 | -0.053938 | 10 | 1.92186 | 1 | 60 | 150 | Fe3+_ion
0 | 5.008013 | 0.1689076 | -0.054297 | 10 | 1.92186 | 1 | 60 | 150 | Fe3+_ion
0 | 3.945707 | 0.1750131 | -0.0539363 | 10 | 1.92186 | 1 | 60 | 150 | Fe3+_ion
0 | 3.158693 | 0.1804184 | -0.0531729 | 10 | 1.92186 | 1 | 60 | 150 | Fe3+_ion
0 | 2.504006 | 0.1861847 | -0.0515272 | 10 | 1.92186 | 1 | 60 | 150 | Fe3+_ion
0 | 1.998082 | 0.1896309 | -0.0497816 | 10 | 1.92186 | 1 | 60 | 150 | Fe3+_ion
0 | 1.584686 | 0.194717 | -0.0482936 | 10 | 1.92186 | 1 | 60 | 150 | Fe3+_ion
0 | 1.266892 | 0.1989692 | -0.0463579 | 10 | 1.92186 | 1 | 60 | 150 | Fe3+_ion
0 | 0.999041 | 0.203432 | -0.0441544 | 10 | 1.92186 | 1 | 60 | 150 | Fe3+_ion
0 | 0.7923428 | 0.2077327 | -0.0417098 | 10 | 1.92186 | 1 | 60 | 150 | Fe3+_ion
0 | 0.6334459 | 0.2115098 | -0.0387509 | 10 | 1.92186 | 1 | 60 | 150 | Fe3+_ion
0 | 0.5040323 | 0.2152343 | -0.035474 | 10 | 1.92186 | 1 | 60 | 150 | Fe3+_ion
0 | 0.400641 | 0.2183382 | -0.0315161 | 10 | 1.92186 | 1 | 60 | 150 | Fe3+_ion
0 | 0.316723 | 0.2207407 | -0.027003 | 10 | 1.92186 | 1 | 60 | 150 | Fe3+_ion
0 | 0.2520161 | 0.2215209 | -0.0224282 | 10 | 1.92186 | 1 | 60 | 150 | Fe3+_ion
0 | 0.2003205 | 0.220973 | -0.0173639 | 10 | 1.92186 | 1 | 60 | 150 | Fe3+_ion
0 | 0.1588983 | 0.2186316 | -0.0123525 | 10 | 1.92186 | 1 | 60 | 150 | Fe3+_ion
0 | 0.1260081 | 0.214805 | -0.0075406 | 10 | 1.92186 | 1 | 60 | 150 | Fe3+_ion
0 | 0.1001603 | 0.2103021 | -0.0031365 | 10 | 1.92186 | 1 | 60 | 150 | Fe3+_ion
0 | 0.0794492 | 0.2055914 | 0.0010364 | 10 | 1.92186 | 1 | 60 | 150 | Fe3+_ion
0 | 0.0631739 | 0.2009603 | 0.0048722 | 10 | 1.92186 | 1 | 60 | 150 | Fe3+_ion
0 | 0.0501337 | 0.1970812 | 0.0083443 | 10 | 1.92186 | 1 | 60 | 150 | Fe3+_ion
0 | 0.0398258 | 0.1935776 | 0.0116772 | 10 | 1.92186 | 1 | 60 | 150 | Fe3+_ion
0 | 0.0316296 | 0.1900013 | 0.0143694 | 10 | 1.92186 | 1 | 60 | 150 | Fe3+_ion
0 | 0.0251206 | 0.1867594 | 0.0168564 | 10 | 1.92186 | 1 | 60 | 150 | Fe3+_ion
0 | 0.0199553 | 0.1829329 | 0.0185787 | 10 | 1.92186 | 1 | 60 | 150 | Fe3+_ion
0 | 0.0158522 | 0.1795212 | 0.019881 | 10 | 1.92186 | 1 | 60 | 150 | Fe3+_ion
0 | 0.0125907 | 0.175 | 0.0209983 | 10 | 1.92186 | 1 | 60 | 150 | Fe3+_ion
0 | 0.0100011 | 0.1710798 | 0.021488 | 10 | 1.92186 | 1 | 60 | 150 | Fe3+_ion
2 | 20015.62 | 0.0446416 | -8.111076e-06 | 10 | 1.960918 | 1 | 60 | 150 | Fe3+_ion
2 | 15890.62 | 0.0447423 | -0.0008448 | 10 | 1.960918 | 1 | 60 | 150 | Fe3+_ion
2 | 12609.38 | 0.0449193 | -0.0016578 | 10 | 1.960918 | 1 | 60 | 150 | Fe3+_ion
2 | 10078.13 | 0.0451581 | -0.0024701 | 10 | 1.960918 | 1 | 60 | 150 | Fe3+_ion
2 | 8015.625 | 0.0454634 | -0.0032945 | 10 | 1.960918 | 1 | 60 | 150 | Fe3+_ion
2 | 6328.125 | 0.0458849 | -0.0041994 | 10 | 1.960918 | 1 | 60 | 150 | Fe3+_ion
2 | 5015.625 | 0.0463811 | -0.0051428 | 10 | 1.960918 | 1 | 60 | 150 | Fe3+_ion
2 | 3984.375 | 0.0470033 | -0.0061342 | 10 | 1.960918 | 1 | 60 | 150 | Fe3+_ion
2 | 3170.956 | 0.0477272 | -0.0071921 | 10 | 1.960918 | 1 | 60 | 150 | Fe3+_ion
2 | 2527.573 | 0.0485949 | -0.0083291 | 10 | 1.960918 | 1 | 60 | 150 | Fe3+_ion
2 | 1976.103 | 0.0496674 | -0.0096778 | 10 | 1.960918 | 1 | 60 | 150 | Fe3+_ion
2 | 1577.524 | 0.0507961 | -0.0110349 | 10 | 1.960918 | 1 | 60 | 150 | Fe3+_ion
2 | 1265.625 | 0.0520442 | -0.0124753 | 10 | 1.960918 | 1 | 60 | 150 | Fe3+_ion
2 | 998.264 | 0.0535994 | -0.0142088 | 10 | 1.960918 | 1 | 60 | 150 | Fe3+_ion
2 | 796.875 | 0.0552764 | -0.0160022 | 10 | 1.960918 | 1 | 60 | 150 | Fe3+_ion
2 | 627.7902 | 0.057269 | -0.0181626 | 10 | 1.960918 | 1 | 60 | 150 | Fe3+_ion
2 | 505.5147 | 0.0593399 | -0.0203209 | 10 | 1.960918 | 1 | 60 | 150 | Fe3+_ion
2 | 397.9953 | 0.0619328 | -0.0229777 | 10 | 1.960918 | 1 | 60 | 150 | Fe3+_ion
2 | 315.5048 | 0.0648064 | -0.0258545 | 10 | 1.960918 | 1 | 60 | 150 | Fe3+_ion
2 | 252.4038 | 0.0679647 | -0.0288995 | 10 | 1.960918 | 1 | 60 | 150 | Fe3+_ion
2 | 198.6229 | 0.0718315 | -0.0324679 | 10 | 1.960918 | 1 | 60 | 150 | Fe3+_ion
2 | 158.3615 | 0.0760237 | -0.03612 | 10 | 1.960918 | 1 | 60 | 150 | Fe3+_ion
2 | 125.558 | 0.0808903 | -0.0401308 | 10 | 1.960918 | 1 | 60 | 150 | Fe3+_ion
2 | 100.4464 | 0.0862168 | -0.0441298 | 10 | 1.960918 | 1 | 60 | 150 | Fe3+_ion
2 | 79.00281 | 0.0925948 | -0.0486566 | 10 | 1.960918 | 1 | 60 | 150 | Fe3+_ion
2 | 63.3446 | 0.0990538 | -0.0528052 | 10 | 1.960918 | 1 | 60 | 150 | Fe3+_ion
2 | 50.22321 | 0.1065065 | -0.057155 | 10 | 1.960918 | 1 | 60 | 150 | Fe3+_ion
2 | 38.42213 | 0.115943 | -0.0617639 | 10 | 1.960918 | 1 | 60 | 150 | Fe3+_ion
2 | 31.25 | 0.1236213 | -0.0652776 | 10 | 1.960918 | 1 | 60 | 150 | Fe3+_ion
2 | 24.93351 | 0.1324753 | -0.0688671 | 10 | 1.960918 | 1 | 60 | 150 | Fe3+_ion
2 | 19.86229 | 0.1432936 | -0.0696473 | 10 | 1.960918 | 1 | 60 | 150 | Fe3+_ion
2 | 15.625 | 0.1536481 | -0.0745256 | 10 | 1.960918 | 1 | 60 | 150 | Fe3+_ion
2 | 12.40079 | 0.1645019 | -0.0768862 | 10 | 1.960918 | 1 | 60 | 150 | Fe3+_ion
2 | 9.93114 | 0.1736784 | -0.0796808 | 10 | 1.960918 | 1 | 60 | 150 | Fe3+_ion
2 | 7.944915 | 0.1835212 | -0.0815391 | 10 | 1.960918 | 1 | 60 | 150 | Fe3+_ion
2 | 6.317385 | 0.1927672 | -0.0834627 | 10 | 1.960918 | 1 | 60 | 150 | Fe3+_ion
2 | 5.008013 | 0.2025567 | -0.0840224 | 10 | 1.960918 | 1 | 60 | 150 | Fe3+_ion
2 | 3.945707 | 0.2126075 | -0.083652 | 10 | 1.960918 | 1 | 60 | 150 | Fe3+_ion
2 | 3.158693 | 0.2218893 | -0.0824798 | 10 | 1.960918 | 1 | 60 | 150 | Fe3+_ion
2 | 2.504006 | 0.2317982 | -0.0801177 | 10 | 1.960918 | 1 | 60 | 150 | Fe3+_ion
2 | 1.998082 | 0.2385757 | -0.076389 | 10 | 1.960918 | 1 | 60 | 150 | Fe3+_ion
2 | 1.584686 | 0.2482642 | -0.0734219 | 10 | 1.960918 | 1 | 60 | 150 | Fe3+_ion
2 | 1.266892 | 0.2565615 | -0.0694445 | 10 | 1.960918 | 1 | 60 | 150 | Fe3+_ion
2 | 0.999041 | 0.2646226 | -0.0646342 | 10 | 1.960918 | 1 | 60 | 150 | Fe3+_ion
2 | 0.7923428 | 0.2720904 | -0.0592131 | 10 | 1.960918 | 1 | 60 | 150 | Fe3+_ion
2 | 0.6334459 | 0.2787526 | -0.0531463 | 10 | 1.960918 | 1 | 60 | 150 | Fe3+_ion
2 | 0.5040323 | 0.2842205 | -0.0463916 | 10 | 1.960918 | 1 | 60 | 150 | Fe3+_ion
2 | 0.400641 | 0.2884753 | -0.0389206 | 10 | 1.960918 | 1 | 60 | 150 | Fe3+_ion
2 | 0.316723 | 0.2910402 | -0.0308366 | 10 | 1.960918 | 1 | 60 | 150 | Fe3+_ion
2 | 0.2520161 | 0.2904534 | -0.0232073 | 10 | 1.960918 | 1 | 60 | 150 | Fe3+_ion
2 | 0.2003205 | 0.2867853 | -0.0154223 | 10 | 1.960918 | 1 | 60 | 150 | Fe3+_ion
2 | 0.1588983 | 0.2800768 | -0.0080554 | 10 | 1.960918 | 1 | 60 | 150 | Fe3+_ion
2 | 0.1260081 | 0.2712691 | -0.0010222 | 10 | 1.960918 | 1 | 60 | 150 | Fe3+_ion
2 | 0.1001603 | 0.2617325 | 0.0054566 | 10 | 1.960918 | 1 | 60 | 150 | Fe3+_ion
2 | 0.0794492 | 0.2522323 | 0.0112242 | 10 | 1.960918 | 1 | 60 | 150 | Fe3+_ion
2 | 0.0631739 | 0.2427222 | 0.016242 | 10 | 1.960918 | 1 | 60 | 150 | Fe3+_ion
2 | 0.0501337 | 0.234233 | 0.0198745 | 10 | 1.960918 | 1 | 60 | 150 | Fe3+_ion
2 | 0.0398258 | 0.2267108 | 0.0226243 | 10 | 1.960918 | 1 | 60 | 150 | Fe3+_ion
2 | 0.0316296 | 0.2204955 | 0.0247218 | 10 | 1.960918 | 1 | 60 | 150 | Fe3+_ion
2 | 0.0251206 | 0.2150211 | 0.0259955 | 10 | 1.960918 | 1 | 60 | 150 | Fe3+_ion
2 | 0.0199553 | 0.2098312 | 0.0269495 | 10 | 1.960918 | 1 | 60 | 150 | Fe3+_ion
2 | 0.0158522 | 0.2048064 | 0.0277366 | 10 | 1.960918 | 1 | 60 | 150 | Fe3+_ion
2 | 0.0125907 | 0.2001258 | 0.0280524 | 10 | 1.960918 | 1 | 60 | 150 | Fe3+_ion
2 | 0.0100011 | 0.1949214 | 0.0280186 | 10 | 1.960918 | 1 | 60 | 150 | Fe3+_ion
4 | 20015.62 | 0.0447525 | -0.0006107 | 10 | 2.001703 | 1 | 60 | 150 | Fe3+_ion
4 | 15890.62 | 0.0449284 | -0.0015401 | 10 | 2.001703 | 1 | 60 | 150 | Fe3+_ion
4 | 12609.38 | 0.0451835 | -0.0024536 | 10 | 2.001703 | 1 | 60 | 150 | Fe3+_ion
4 | 10078.13 | 0.0455163 | -0.003308 | 10 | 2.001703 | 1 | 60 | 150 | Fe3+_ion
4 | 8015.625 | 0.0459381 | -0.0041885 | 10 | 2.001703 | 1 | 60 | 150 | Fe3+_ion
4 | 6328.125 | 0.0464766 | -0.0051239 | 10 | 2.001703 | 1 | 60 | 150 | Fe3+_ion
4 | 5015.625 | 0.0471218 | -0.0060846 | 10 | 2.001703 | 1 | 60 | 150 | Fe3+_ion
4 | 3984.375 | 0.0478668 | -0.0070418 | 10 | 2.001703 | 1 | 60 | 150 | Fe3+_ion
4 | 3170.956 | 0.0486981 | -0.0080446 | 10 | 2.001703 | 1 | 60 | 150 | Fe3+_ion
4 | 2527.573 | 0.0496709 | -0.0091226 | 10 | 2.001703 | 1 | 60 | 150 | Fe3+_ion
4 | 1976.103 | 0.0508729 | -0.0103619 | 10 | 2.001703 | 1 | 60 | 150 | Fe3+_ion
4 | 1577.524 | 0.0520891 | -0.011594 | 10 | 2.001703 | 1 | 60 | 150 | Fe3+_ion
4 | 1265.625 | 0.0534178 | -0.012885 | 10 | 2.001703 | 1 | 60 | 150 | Fe3+_ion
4 | 998.264 | 0.0550024 | -0.014437 | 10 | 2.001703 | 1 | 60 | 150 | Fe3+_ion
4 | 796.875 | 0.0566717 | -0.0160633 | 10 | 2.001703 | 1 | 60 | 150 | Fe3+_ion
4 | 627.7902 | 0.05867 | -0.0179871 | 10 | 2.001703 | 1 | 60 | 150 | Fe3+_ion
4 | 505.5147 | 0.0606584 | -0.0199385 | 10 | 2.001703 | 1 | 60 | 150 | Fe3+_ion
4 | 397.9953 | 0.063138 | -0.0223502 | 10 | 2.001703 | 1 | 60 | 150 | Fe3+_ion
4 | 315.5048 | 0.0658439 | -0.0249742 | 10 | 2.001703 | 1 | 60 | 150 | Fe3+_ion
4 | 252.4038 | 0.0687586 | -0.0277847 | 10 | 2.001703 | 1 | 60 | 150 | Fe3+_ion
4 | 198.6229 | 0.072324 | -0.0311369 | 10 | 2.001703 | 1 | 60 | 150 | Fe3+_ion
4 | 158.3615 | 0.0761415 | -0.0346166 | 10 | 2.001703 | 1 | 60 | 150 | Fe3+_ion
4 | 125.558 | 0.0805776 | -0.0384743 | 10 | 2.001703 | 1 | 60 | 150 | Fe3+_ion
4 | 100.4464 | 0.0853946 | -0.0424508 | 10 | 2.001703 | 1 | 60 | 150 | Fe3+_ion
4 | 79.00281 | 0.091269 | -0.0470699 | 10 | 2.001703 | 1 | 60 | 150 | Fe3+_ion
4 | 63.3446 | 0.0971608 | -0.0515102 | 10 | 2.001703 | 1 | 60 | 150 | Fe3+_ion
4 | 50.22321 | 0.104042 | -0.0563289 | 10 | 2.001703 | 1 | 60 | 150 | Fe3+_ion
4 | 38.42213 | 0.1128003 | -0.062334 | 10 | 2.001703 | 1 | 60 | 150 | Fe3+_ion
4 | 31.25 | 0.1201986 | -0.0669979 | 10 | 2.001703 | 1 | 60 | 150 | Fe3+_ion
4 | 24.93351 | 0.1291412 | -0.0722585 | 10 | 2.001703 | 1 | 60 | 150 | Fe3+_ion
4 | 19.86229 | 0.1401971 | -0.0749296 | 10 | 2.001703 | 1 | 60 | 150 | Fe3+_ion
4 | 15.625 | 0.1519166 | -0.0813325 | 10 | 2.001703 | 1 | 60 | 150 | Fe3+_ion
4 | 12.40079 | 0.163144 | -0.0866198 | 10 | 2.001703 | 1 | 60 | 150 | Fe3+_ion
4 | 9.93114 | 0.1739846 | -0.0918548 | 10 | 2.001703 | 1 | 60 | 150 | Fe3+_ion
4 | 7.944915 | 0.1862186 | -0.0963211 | 10 | 2.001703 | 1 | 60 | 150 | Fe3+_ion
4 | 6.317385 | 0.1985675 | -0.1007188 | 10 | 2.001703 | 1 | 60 | 150 | Fe3+_ion
4 | 5.008013 | 0.212452 | -0.104178 | 10 | 2.001703 | 1 | 60 | 150 | Fe3+_ion
4 | 3.945707 | 0.227071 | -0.1065233 | 10 | 2.001703 | 1 | 60 | 150 | Fe3+_ion
4 | 3.158693 | 0.2410367 | -0.1075691 | 10 | 2.001703 | 1 | 60 | 150 | Fe3+_ion
4 | 2.504006 | 0.2560429 | -0.106881 | 10 | 2.001703 | 1 | 60 | 150 | Fe3+_ion
4 | 1.998082 | 0.2679533 | -0.1039434 | 10 | 2.001703 | 1 | 60 | 150 | Fe3+_ion
4 | 1.584686 | 0.2839622 | -0.1019518 | 10 | 2.001703 | 1 | 60 | 150 | Fe3+_ion
4 | 1.266892 | 0.2991195 | -0.0984604 | 10 | 2.001703 | 1 | 60 | 150 | Fe3+_ion
4 | 0.999041 | 0.3143213 | -0.0933562 | 10 | 2.001703 | 1 | 60 | 150 | Fe3+_ion
4 | 0.7923428 | 0.3283294 | -0.0861027 | 10 | 2.001703 | 1 | 60 | 150 | Fe3+_ion
4 | 0.6334459 | 0.341435 | -0.0776819 | 10 | 2.001703 | 1 | 60 | 150 | Fe3+_ion
4 | 0.5040323 | 0.3539523 | -0.0675841 | 10 | 2.001703 | 1 | 60 | 150 | Fe3+_ion
4 | 0.400641 | 0.364418 | -0.0562412 | 10 | 2.001703 | 1 | 60 | 150 | Fe3+_ion
4 | 0.316723 | 0.3729334 | -0.043289 | 10 | 2.001703 | 1 | 60 | 150 | Fe3+_ion
4 | 0.2520161 | 0.3776502 | -0.0302017 | 10 | 2.001703 | 1 | 60 | 150 | Fe3+_ion
4 | 0.2003205 | 0.3785878 | -0.0170498 | 10 | 2.001703 | 1 | 60 | 150 | Fe3+_ion
4 | 0.1588983 | 0.3753862 | -0.0043622 | 10 | 2.001703 | 1 | 60 | 150 | Fe3+_ion
4 | 0.1260081 | 0.3677005 | 0.0070557 | 10 | 2.001703 | 1 | 60 | 150 | Fe3+_ion
4 | 0.1001603 | 0.3565351 | 0.0169694 | 10 | 2.001703 | 1 | 60 | 150 | Fe3+_ion
4 | 0.0794492 | 0.3421735 | 0.0253202 | 10 | 2.001703 | 1 | 60 | 150 | Fe3+_ion
4 | 0.0631739 | 0.3263471 | 0.0325749 | 10 | 2.001703 | 1 | 60 | 150 | Fe3+_ion
4 | 0.0501337 | 0.3091806 | 0.0373182 | 10 | 2.001703 | 1 | 60 | 150 | Fe3+_ion
4 | 0.0398258 | 0.2938273 | 0.0405145 | 10 | 2.001703 | 1 | 60 | 150 | Fe3+_ion
4 | 0.0316296 | 0.2805227 | 0.0421665 | 10 | 2.001703 | 1 | 60 | 150 | Fe3+_ion
4 | 0.0251206 | 0.2690997 | 0.0429779 | 10 | 2.001703 | 1 | 60 | 150 | Fe3+_ion
4 | 0.0199553 | 0.2586409 | 0.0431859 | 10 | 2.001703 | 1 | 60 | 150 | Fe3+_ion
4 | 0.0158522 | 0.2495749 | 0.0428805 | 10 | 2.001703 | 1 | 60 | 150 | Fe3+_ion
4 | 0.0125907 | 0.2410457 | 0.0422258 | 10 | 2.001703 | 1 | 60 | 150 | Fe3+_ion
4 | 0.0100011 | 0.2327467 | 0.0415422 | 10 | 2.001703 | 1 | 60 | 150 | Fe3+_ion
6 | 20015.62 | 0.0447931 | -0.0012585 | 10 | 2.04135165 | 1 | 60 | 150 | Fe3+_ion
6 | 15890.62 | 0.0450366 | -0.0022835 | 10 | 2.04135165 | 1 | 60 | 150 | Fe3+_ion
6 | 12609.38 | 0.0453811 | -0.0032698 | 10 | 2.04135165 | 1 | 60 | 150 | Fe3+_ion
6 | 10078.13 | 0.0458319 | -0.0042559 | 10 | 2.04135165 | 1 | 60 | 150 | Fe3+_ion
6 | 8015.625 | 0.046395 | -0.0052781 | 10 | 2.04135165 | 1 | 60 | 150 | Fe3+_ion
6 | 6328.125 | 0.0470978 | -0.0063433 | 10 | 2.04135165 | 1 | 60 | 150 | Fe3+_ion
6 | 5015.625 | 0.0479796 | -0.0074482 | 10 | 2.04135165 | 1 | 60 | 150 | Fe3+_ion
6 | 3984.375 | 0.0489567 | -0.0085419 | 10 | 2.04135165 | 1 | 60 | 150 | Fe3+_ion
6 | 3170.956 | 0.0500879 | -0.0096375 | 10 | 2.04135165 | 1 | 60 | 150 | Fe3+_ion
6 | 2527.573 | 0.051338 | -0.010728 | 10 | 2.04135165 | 1 | 60 | 150 | Fe3+_ion
6 | 1976.103 | 0.0528915 | -0.0119433 | 10 | 2.04135165 | 1 | 60 | 150 | Fe3+_ion
6 | 1577.524 | 0.0543913 | -0.0130261 | 10 | 2.04135165 | 1 | 60 | 150 | Fe3+_ion
6 | 1265.625 | 0.0559821 | -0.0141544 | 10 | 2.04135165 | 1 | 60 | 150 | Fe3+_ion
6 | 998.264 | 0.0578212 | -0.0154365 | 10 | 2.04135165 | 1 | 60 | 150 | Fe3+_ion
6 | 796.875 | 0.0596706 | -0.0167428 | 10 | 2.04135165 | 1 | 60 | 150 | Fe3+_ion
6 | 627.7902 | 0.0617496 | -0.0182694 | 10 | 2.04135165 | 1 | 60 | 150 | Fe3+_ion
6 | 505.5147 | 0.0637715 | -0.019803 | 10 | 2.04135165 | 1 | 60 | 150 | Fe3+_ion
6 | 397.9953 | 0.0662098 | -0.021703 | 10 | 2.04135165 | 1 | 60 | 150 | Fe3+_ion
6 | 315.5048 | 0.0688158 | -0.0237908 | 10 | 2.04135165 | 1 | 60 | 150 | Fe3+_ion
6 | 252.4038 | 0.0715382 | -0.0260446 | 10 | 2.04135165 | 1 | 60 | 150 | Fe3+_ion
6 | 198.6229 | 0.0748087 | -0.0287742 | 10 | 2.04135165 | 1 | 60 | 150 | Fe3+_ion
6 | 158.3615 | 0.0782621 | -0.0316537 | 10 | 2.04135165 | 1 | 60 | 150 | Fe3+_ion
6 | 125.558 | 0.082159 | -0.0349145 | 10 | 2.04135165 | 1 | 60 | 150 | Fe3+_ion
6 | 100.4464 | 0.0863663 | -0.03841 | 10 | 2.04135165 | 1 | 60 | 150 | Fe3+_ion
6 | 79.00281 | 0.0914348 | -0.0424351 | 10 | 2.04135165 | 1 | 60 | 150 | Fe3+_ion
6 | 63.3446 | 0.0966155 | -0.0465128 | 10 | 2.04135165 | 1 | 60 | 150 | Fe3+_ion
6 | 50.22321 | 0.1025926 | -0.0510541 | 10 | 2.04135165 | 1 | 60 | 150 | Fe3+_ion
6 | 38.42213 | 0.1103909 | -0.05672 | 10 | 2.04135165 | 1 | 60 | 150 | Fe3+_ion
6 | 31.25 | 0.1169084 | -0.0612041 | 10 | 2.04135165 | 1 | 60 | 150 | Fe3+_ion
6 | 24.93351 | 0.125026 | -0.0666054 | 10 | 2.04135165 | 1 | 60 | 150 | Fe3+_ion
6 | 19.86229 | 0.1350372 | -0.0695278 | 10 | 2.04135165 | 1 | 60 | 150 | Fe3+_ion
6 | 15.625 | 0.1457497 | -0.0762144 | 10 | 2.04135165 | 1 | 60 | 150 | Fe3+_ion
6 | 12.40079 | 0.1561695 | -0.0821603 | 10 | 2.04135165 | 1 | 60 | 150 | Fe3+_ion
6 | 9.93114 | 0.1664537 | -0.0883714 | 10 | 2.04135165 | 1 | 60 | 150 | Fe3+_ion
6 | 7.944915 | 0.178576 | -0.0946118 | 10 | 2.04135165 | 1 | 60 | 150 | Fe3+_ion
6 | 6.317385 | 0.1918499 | -0.1021475 | 10 | 2.04135165 | 1 | 60 | 150 | Fe3+_ion
6 | 5.008013 | 0.2080157 | -0.109543 | 10 | 2.04135165 | 1 | 60 | 150 | Fe3+_ion
6 | 3.945707 | 0.225978 | -0.1160702 | 10 | 2.04135165 | 1 | 60 | 150 | Fe3+_ion
6 | 3.158693 | 0.2437789 | -0.1210723 | 10 | 2.04135165 | 1 | 60 | 150 | Fe3+_ion
6 | 2.504006 | 0.2627303 | -0.1241021 | 10 | 2.04135165 | 1 | 60 | 150 | Fe3+_ion
6 | 1.998082 | 0.2798251 | -0.1239371 | 10 | 2.04135165 | 1 | 60 | 150 | Fe3+_ion
6 | 1.584686 | 0.3006147 | -0.1247872 | 10 | 2.04135165 | 1 | 60 | 150 | Fe3+_ion
6 | 1.266892 | 0.3203923 | -0.123373 | 10 | 2.04135165 | 1 | 60 | 150 | Fe3+_ion
6 | 0.999041 | 0.3403186 | -0.1192819 | 10 | 2.04135165 | 1 | 60 | 150 | Fe3+_ion
6 | 0.7923428 | 0.3587506 | -0.1122997 | 10 | 2.04135165 | 1 | 60 | 150 | Fe3+_ion
6 | 0.6334459 | 0.3763517 | -0.1032782 | 10 | 2.04135165 | 1 | 60 | 150 | Fe3+_ion
6 | 0.5040323 | 0.3928747 | -0.0924753 | 10 | 2.04135165 | 1 | 60 | 150 | Fe3+_ion
6 | 0.400641 | 0.4081296 | -0.0793066 | 10 | 2.04135165 | 1 | 60 | 150 | Fe3+_ion
6 | 0.316723 | 0.4215637 | -0.0641007 | 10 | 2.04135165 | 1 | 60 | 150 | Fe3+_ion
6 | 0.2520161 | 0.4315009 | -0.0479305 | 10 | 2.04135165 | 1 | 60 | 150 | Fe3+_ion
6 | 0.2003205 | 0.437934 | -0.0305239 | 10 | 2.04135165 | 1 | 60 | 150 | Fe3+_ion
6 | 0.1588983 | 0.4402808 | -0.0125883 | 10 | 2.04135165 | 1 | 60 | 150 | Fe3+_ion
6 | 0.1260081 | 0.4375354 | 0.0052173 | 10 | 2.04135165 | 1 | 60 | 150 | Fe3+_ion
6 | 0.1001603 | 0.4304715 | 0.0220995 | 10 | 2.04135165 | 1 | 60 | 150 | Fe3+_ion
6 | 0.0794492 | 0.4196983 | 0.0363481 | 10 | 2.04135165 | 1 | 60 | 150 | Fe3+_ion
6 | 0.0631739 | 0.4061037 | 0.0490255 | 10 | 2.04135165 | 1 | 60 | 150 | Fe3+_ion
6 | 0.0501337 | 0.3890867 | 0.0583469 | 10 | 2.04135165 | 1 | 60 | 150 | Fe3+_ion
6 | 0.0398258 | 0.3702933 | 0.064533 | 10 | 2.04135165 | 1 | 60 | 150 | Fe3+_ion
6 | 0.0316296 | 0.3505434 | 0.0676088 | 10 | 2.04135165 | 1 | 60 | 150 | Fe3+_ion
6 | 0.0251206 | 0.3310874 | 0.0683078 | 10 | 2.04135165 | 1 | 60 | 150 | Fe3+_ion
6 | 0.0199553 | 0.3135512 | 0.0674242 | 10 | 2.04135165 | 1 | 60 | 150 | Fe3+_ion
6 | 0.0158522 | 0.2974156 | 0.0657427 | 10 | 2.04135165 | 1 | 60 | 150 | Fe3+_ion
6 | 0.0125907 | 0.2835981 | 0.063574 | 10 | 2.04135165 | 1 | 60 | 150 | Fe3+_ion
6 | 0.0100011 | 0.2711642 | 0.0615164 | 10 | 2.04135165 | 1 | 60 | 150 | Fe3+_ion