## Sheet1
Time(h) | Freq | Zreal | Zimag | ppm | mean_voltage | current | temperature | flow | Label
0 | 20015.62 | 0.0470481 | -0.0045462 | 10 | 2.288592 | 1 | 60 | 150 | Fe3+_ion
0 | 15890.62 | 0.04807 | -0.0055826 | 10 | 2.288592 | 1 | 60 | 150 | Fe3+_ion
0 | 12609.38 | 0.0491863 | -0.0064364 | 10 | 2.288592 | 1 | 60 | 150 | Fe3+_ion
0 | 10078.13 | 0.0503531 | -0.0070551 | 10 | 2.288592 | 1 | 60 | 150 | Fe3+_ion
0 | 8015.625 | 0.0515667 | -0.0075232 | 10 | 2.288592 | 1 | 60 | 150 | Fe3+_ion
0 | 6328.125 | 0.0528165 | -0.007858 | 10 | 2.288592 | 1 | 60 | 150 | Fe3+_ion
0 | 5015.625 | 0.054045 | -0.008043 | 10 | 2.288592 | 1 | 60 | 150 | Fe3+_ion
0 | 3984.375 | 0.0552069 | -0.0081248 | 10 | 2.288592 | 1 | 60 | 150 | Fe3+_ion
0 | 3170.956 | 0.056334 | -0.0081282 | 10 | 2.288592 | 1 | 60 | 150 | Fe3+_ion
0 | 2527.573 | 0.0574273 | -0.0080931 | 10 | 2.288592 | 1 | 60 | 150 | Fe3+_ion
0 | 1976.103 | 0.0585613 | -0.0080186 | 10 | 2.288592 | 1 | 60 | 150 | Fe3+_ion
0 | 1577.524 | 0.0595365 | -0.0079066 | 10 | 2.288592 | 1 | 60 | 150 | Fe3+_ion
0 | 1265.625 | 0.060485 | -0.0078107 | 10 | 2.288592 | 1 | 60 | 150 | Fe3+_ion
0 | 998.264 | 0.0614726 | -0.0077225 | 10 | 2.288592 | 1 | 60 | 150 | Fe3+_ion
0 | 796.875 | 0.0623716 | -0.0076444 | 10 | 2.288592 | 1 | 60 | 150 | Fe3+_ion
0 | 627.7902 | 0.0633186 | -0.0075987 | 10 | 2.288592 | 1 | 60 | 150 | Fe3+_ion
0 | 505.5147 | 0.064134 | -0.007577 | 10 | 2.288592 | 1 | 60 | 150 | Fe3+_ion
0 | 397.9953 | 0.0650488 | -0.0076042 | 10 | 2.288592 | 1 | 60 | 150 | Fe3+_ion
0 | 315.5048 | 0.065927 | -0.0076847 | 10 | 2.288592 | 1 | 60 | 150 | Fe3+_ion
0 | 252.4038 | 0.066787 | -0.007819 | 10 | 2.288592 | 1 | 60 | 150 | Fe3+_ion
0 | 198.6229 | 0.0677462 | -0.0080395 | 10 | 2.288592 | 1 | 60 | 150 | Fe3+_ion
0 | 158.3615 | 0.0686763 | -0.008296 | 10 | 2.288592 | 1 | 60 | 150 | Fe3+_ion
0 | 125.558 | 0.0697284 | -0.0086335 | 10 | 2.288592 | 1 | 60 | 150 | Fe3+_ion
0 | 100.4464 | 0.0707986 | -0.0089681 | 10 | 2.288592 | 1 | 60 | 150 | Fe3+_ion
0 | 79.00281 | 0.0720528 | -0.0093665 | 10 | 2.288592 | 1 | 60 | 150 | Fe3+_ion
0 | 63.3446 | 0.0732833 | -0.0097265 | 10 | 2.288592 | 1 | 60 | 150 | Fe3+_ion
0 | 50.22321 | 0.0746388 | -0.0100625 | 10 | 2.288592 | 1 | 60 | 150 | Fe3+_ion
0 | 38.42213 | 0.0763219 | -0.0104634 | 10 | 2.288592 | 1 | 60 | 150 | Fe3+_ion
0 | 31.25 | 0.0775783 | -0.010718 | 10 | 2.288592 | 1 | 60 | 150 | Fe3+_ion
0 | 24.93351 | 0.0790495 | -0.0110203 | 10 | 2.288592 | 1 | 60 | 150 | Fe3+_ion
0 | 19.86229 | 0.0804712 | -0.0111879 | 10 | 2.288592 | 1 | 60 | 150 | Fe3+_ion
0 | 15.625 | 0.0820971 | -0.0115866 | 10 | 2.288592 | 1 | 60 | 150 | Fe3+_ion
0 | 12.40079 | 0.083568 | -0.0119853 | 10 | 2.288592 | 1 | 60 | 150 | Fe3+_ion
0 | 9.93114 | 0.0849939 | -0.0124543 | 10 | 2.288592 | 1 | 60 | 150 | Fe3+_ion
0 | 7.944915 | 0.0865875 | -0.0129588 | 10 | 2.288592 | 1 | 60 | 150 | Fe3+_ion
0 | 6.317385 | 0.0881557 | -0.0136249 | 10 | 2.288592 | 1 | 60 | 150 | Fe3+_ion
0 | 5.008013 | 0.0898942 | -0.0144854 | 10 | 2.288592 | 1 | 60 | 150 | Fe3+_ion
0 | 3.945707 | 0.0919707 | -0.0153939 | 10 | 2.288592 | 1 | 60 | 150 | Fe3+_ion
0 | 3.158693 | 0.0939269 | -0.0163742 | 10 | 2.288592 | 1 | 60 | 150 | Fe3+_ion
0 | 2.504006 | 0.0960309 | -0.0174051 | 10 | 2.288592 | 1 | 60 | 150 | Fe3+_ion
0 | 1.998082 | 0.0983241 | -0.0187391 | 10 | 2.288592 | 1 | 60 | 150 | Fe3+_ion
0 | 1.584686 | 0.1011562 | -0.0202521 | 10 | 2.288592 | 1 | 60 | 150 | Fe3+_ion
0 | 1.266892 | 0.1041206 | -0.0219947 | 10 | 2.288592 | 1 | 60 | 150 | Fe3+_ion
0 | 0.999041 | 0.1077074 | -0.0239693 | 10 | 2.288592 | 1 | 60 | 150 | Fe3+_ion
0 | 0.7923428 | 0.1115906 | -0.0260159 | 10 | 2.288592 | 1 | 60 | 150 | Fe3+_ion
0 | 0.6334459 | 0.1157098 | -0.0281512 | 10 | 2.288592 | 1 | 60 | 150 | Fe3+_ion
0 | 0.5040323 | 0.1203371 | -0.0307353 | 10 | 2.288592 | 1 | 60 | 150 | Fe3+_ion
0 | 0.400641 | 0.1260631 | -0.0334641 | 10 | 2.288592 | 1 | 60 | 150 | Fe3+_ion
0 | 0.316723 | 0.1326894 | -0.0367935 | 10 | 2.288592 | 1 | 60 | 150 | Fe3+_ion
0 | 0.2520161 | 0.1406266 | -0.0402881 | 10 | 2.288592 | 1 | 60 | 150 | Fe3+_ion
0 | 0.2003205 | 0.1502324 | -0.0444903 | 10 | 2.288592 | 1 | 60 | 150 | Fe3+_ion
0 | 0.1588983 | 0.1630418 | -0.0493795 | 10 | 2.288592 | 1 | 60 | 150 | Fe3+_ion
0 | 0.1260081 | 0.1793476 | -0.0543788 | 10 | 2.288592 | 1 | 60 | 150 | Fe3+_ion
0 | 0.1001603 | 0.1997468 | -0.0588753 | 10 | 2.288592 | 1 | 60 | 150 | Fe3+_ion
0 | 0.0794492 | 0.2261262 | -0.0612792 | 10 | 2.288592 | 1 | 60 | 150 | Fe3+_ion
0 | 0.0631739 | 0.2562835 | -0.0572959 | 10 | 2.288592 | 1 | 60 | 150 | Fe3+_ion
0 | 0.0501337 | 0.2866217 | -0.0456252 | 10 | 2.288592 | 1 | 60 | 150 | Fe3+_ion
0 | 0.0398258 | 0.3151526 | -0.0287021 | 10 | 2.288592 | 1 | 60 | 150 | Fe3+_ion
0 | 0.0316296 | 0.3413223 | -0.0099926 | 10 | 2.288592 | 1 | 60 | 150 | Fe3+_ion
0 | 0.0251206 | 0.3606505 | 0.0073427 | 10 | 2.288592 | 1 | 60 | 150 | Fe3+_ion
0 | 0.0199553 | 0.3690478 | 0.0221614 | 10 | 2.288592 | 1 | 60 | 150 | Fe3+_ion
0 | 0.0158522 | 0.3685659 | 0.0359466 | 10 | 2.288592 | 1 | 60 | 150 | Fe3+_ion
0 | 0.0125907 | 0.3640404 | 0.0487596 | 10 | 2.288592 | 1 | 60 | 150 | Fe3+_ion
0 | 0.0100011 | 0.3595191 | 0.0600865 | 10 | 2.288592 | 1 | 60 | 150 | Fe3+_ion
2 | 20015.62 | 0.0471852 | -0.0047911 | 10 | 2.324836 | 1 | 60 | 150 | Fe3+_ion
2 | 15890.62 | 0.048298 | -0.0057874 | 10 | 2.324836 | 1 | 60 | 150 | Fe3+_ion
2 | 12609.38 | 0.0495088 | -0.0065585 | 10 | 2.324836 | 1 | 60 | 150 | Fe3+_ion
2 | 10078.13 | 0.0507395 | -0.0070757 | 10 | 2.324836 | 1 | 60 | 150 | Fe3+_ion
2 | 8015.625 | 0.0519784 | -0.0074156 | 10 | 2.324836 | 1 | 60 | 150 | Fe3+_ion
2 | 6328.125 | 0.0532591 | -0.0076183 | 10 | 2.324836 | 1 | 60 | 150 | Fe3+_ion
2 | 5015.625 | 0.0544653 | -0.007688 | 10 | 2.324836 | 1 | 60 | 150 | Fe3+_ion
2 | 3984.375 | 0.0555868 | -0.0076517 | 10 | 2.324836 | 1 | 60 | 150 | Fe3+_ion
2 | 3170.956 | 0.056635 | -0.0075167 | 10 | 2.324836 | 1 | 60 | 150 | Fe3+_ion
2 | 2527.573 | 0.0575828 | -0.0073224 | 10 | 2.324836 | 1 | 60 | 150 | Fe3+_ion
2 | 1976.103 | 0.0585668 | -0.0071162 | 10 | 2.324836 | 1 | 60 | 150 | Fe3+_ion
2 | 1577.524 | 0.059382 | -0.0069116 | 10 | 2.324836 | 1 | 60 | 150 | Fe3+_ion
2 | 1265.625 | 0.0601342 | -0.0067121 | 10 | 2.324836 | 1 | 60 | 150 | Fe3+_ion
2 | 998.264 | 0.0609161 | -0.006527 | 10 | 2.324836 | 1 | 60 | 150 | Fe3+_ion
2 | 796.875 | 0.0616028 | -0.0064062 | 10 | 2.324836 | 1 | 60 | 150 | Fe3+_ion
2 | 627.7902 | 0.0623218 | -0.006296 | 10 | 2.324836 | 1 | 60 | 150 | Fe3+_ion
2 | 505.5147 | 0.0629325 | -0.006233 | 10 | 2.324836 | 1 | 60 | 150 | Fe3+_ion
2 | 397.9953 | 0.0636182 | -0.0062304 | 10 | 2.324836 | 1 | 60 | 150 | Fe3+_ion
2 | 315.5048 | 0.0642777 | -0.0062939 | 10 | 2.324836 | 1 | 60 | 150 | Fe3+_ion
2 | 252.4038 | 0.0649167 | -0.0063996 | 10 | 2.324836 | 1 | 60 | 150 | Fe3+_ion
2 | 198.6229 | 0.0656533 | -0.0065988 | 10 | 2.324836 | 1 | 60 | 150 | Fe3+_ion
2 | 158.3615 | 0.0663839 | -0.0068394 | 10 | 2.324836 | 1 | 60 | 150 | Fe3+_ion
2 | 125.558 | 0.0672259 | -0.0071409 | 10 | 2.324836 | 1 | 60 | 150 | Fe3+_ion
2 | 100.4464 | 0.0680933 | -0.0074456 | 10 | 2.324836 | 1 | 60 | 150 | Fe3+_ion
2 | 79.00281 | 0.069131 | -0.0078037 | 10 | 2.324836 | 1 | 60 | 150 | Fe3+_ion
2 | 63.3446 | 0.070159 | -0.0081121 | 10 | 2.324836 | 1 | 60 | 150 | Fe3+_ion
2 | 50.22321 | 0.0713392 | -0.0084228 | 10 | 2.324836 | 1 | 60 | 150 | Fe3+_ion
2 | 38.42213 | 0.0727476 | -0.0087079 | 10 | 2.324836 | 1 | 60 | 150 | Fe3+_ion
2 | 31.25 | 0.0738166 | -0.0089003 | 10 | 2.324836 | 1 | 60 | 150 | Fe3+_ion
2 | 24.93351 | 0.0750242 | -0.0091153 | 10 | 2.324836 | 1 | 60 | 150 | Fe3+_ion
2 | 19.86229 | 0.0762196 | -0.009205 | 10 | 2.324836 | 1 | 60 | 150 | Fe3+_ion
2 | 15.625 | 0.0775246 | -0.0094924 | 10 | 2.324836 | 1 | 60 | 150 | Fe3+_ion
2 | 12.40079 | 0.0788031 | -0.0097981 | 10 | 2.324836 | 1 | 60 | 150 | Fe3+_ion
2 | 9.93114 | 0.0799482 | -0.010144 | 10 | 2.324836 | 1 | 60 | 150 | Fe3+_ion
2 | 7.944915 | 0.0811042 | -0.0105515 | 10 | 2.324836 | 1 | 60 | 150 | Fe3+_ion
2 | 6.317385 | 0.0824154 | -0.0111734 | 10 | 2.324836 | 1 | 60 | 150 | Fe3+_ion
2 | 5.008013 | 0.0838818 | -0.0117396 | 10 | 2.324836 | 1 | 60 | 150 | Fe3+_ion
2 | 3.945707 | 0.0855057 | -0.0124938 | 10 | 2.324836 | 1 | 60 | 150 | Fe3+_ion
2 | 3.158693 | 0.0870812 | -0.0133109 | 10 | 2.324836 | 1 | 60 | 150 | Fe3+_ion
2 | 2.504006 | 0.0888809 | -0.0140859 | 10 | 2.324836 | 1 | 60 | 150 | Fe3+_ion
2 | 1.998082 | 0.0906981 | -0.0153083 | 10 | 2.324836 | 1 | 60 | 150 | Fe3+_ion
2 | 1.584686 | 0.0930205 | -0.0165575 | 10 | 2.324836 | 1 | 60 | 150 | Fe3+_ion
2 | 1.266892 | 0.0954739 | -0.0179543 | 10 | 2.324836 | 1 | 60 | 150 | Fe3+_ion
2 | 0.999041 | 0.0983759 | -0.0195963 | 10 | 2.324836 | 1 | 60 | 150 | Fe3+_ion
2 | 0.7923428 | 0.101316 | -0.0214768 | 10 | 2.324836 | 1 | 60 | 150 | Fe3+_ion
2 | 0.6334459 | 0.104755 | -0.0234231 | 10 | 2.324836 | 1 | 60 | 150 | Fe3+_ion
2 | 0.5040323 | 0.1087617 | -0.0254596 | 10 | 2.324836 | 1 | 60 | 150 | Fe3+_ion
2 | 0.400641 | 0.1132315 | -0.0277013 | 10 | 2.324836 | 1 | 60 | 150 | Fe3+_ion
2 | 0.316723 | 0.1184372 | -0.0301931 | 10 | 2.324836 | 1 | 60 | 150 | Fe3+_ion
2 | 0.2520161 | 0.1244587 | -0.0329388 | 10 | 2.324836 | 1 | 60 | 150 | Fe3+_ion
2 | 0.2003205 | 0.1318016 | -0.0362355 | 10 | 2.324836 | 1 | 60 | 150 | Fe3+_ion
2 | 0.1588983 | 0.1414155 | -0.0400037 | 10 | 2.324836 | 1 | 60 | 150 | Fe3+_ion
2 | 0.1260081 | 0.1531304 | -0.0438974 | 10 | 2.324836 | 1 | 60 | 150 | Fe3+_ion
2 | 0.1001603 | 0.1677012 | -0.0476704 | 10 | 2.324836 | 1 | 60 | 150 | Fe3+_ion
2 | 0.0794492 | 0.186282 | -0.0509809 | 10 | 2.324836 | 1 | 60 | 150 | Fe3+_ion
2 | 0.0631739 | 0.2092949 | -0.0517419 | 10 | 2.324836 | 1 | 60 | 150 | Fe3+_ion
2 | 0.0501337 | 0.2349787 | -0.0471369 | 10 | 2.324836 | 1 | 60 | 150 | Fe3+_ion
2 | 0.0398258 | 0.2598847 | -0.0359237 | 10 | 2.324836 | 1 | 60 | 150 | Fe3+_ion
2 | 0.0316296 | 0.2816515 | -0.0201966 | 10 | 2.324836 | 1 | 60 | 150 | Fe3+_ion
2 | 0.0251206 | 0.2987474 | -0.004229 | 10 | 2.324836 | 1 | 60 | 150 | Fe3+_ion
2 | 0.0199553 | 0.3109197 | 0.0102714 | 10 | 2.324836 | 1 | 60 | 150 | Fe3+_ion
2 | 0.0158522 | 0.3162234 | 0.0206194 | 10 | 2.324836 | 1 | 60 | 150 | Fe3+_ion
2 | 0.0125907 | 0.3155366 | 0.0263339 | 10 | 2.324836 | 1 | 60 | 150 | Fe3+_ion
2 | 0.0100011 | 0.3124312 | 0.0298815 | 10 | 2.324836 | 1 | 60 | 150 | Fe3+_ion
4 | 20015.62 | 0.0472002 | -0.0049332 | 10 | 2.352437 | 1 | 60 | 150 | Fe3+_ion
4 | 15890.62 | 0.0483949 | -0.0058999 | 10 | 2.352437 | 1 | 60 | 150 | Fe3+_ion
4 | 12609.38 | 0.0496916 | -0.0066268 | 10 | 2.352437 | 1 | 60 | 150 | Fe3+_ion
4 | 10078.13 | 0.0509874 | -0.0070823 | 10 | 2.352437 | 1 | 60 | 150 | Fe3+_ion
4 | 8015.625 | 0.0522707 | -0.0073198 | 10 | 2.352437 | 1 | 60 | 150 | Fe3+_ion
4 | 6328.125 | 0.0535496 | -0.0073744 | 10 | 2.352437 | 1 | 60 | 150 | Fe3+_ion
4 | 5015.625 | 0.0547024 | -0.0072804 | 10 | 2.352437 | 1 | 60 | 150 | Fe3+_ion
4 | 3984.375 | 0.0557519 | -0.0070894 | 10 | 2.352437 | 1 | 60 | 150 | Fe3+_ion
4 | 3170.956 | 0.0567051 | -0.0068664 | 10 | 2.352437 | 1 | 60 | 150 | Fe3+_ion
4 | 2527.573 | 0.0575791 | -0.0066047 | 10 | 2.352437 | 1 | 60 | 150 | Fe3+_ion
4 | 1976.103 | 0.0584078 | -0.0063042 | 10 | 2.352437 | 1 | 60 | 150 | Fe3+_ion
4 | 1577.524 | 0.0590682 | -0.0060422 | 10 | 2.352437 | 1 | 60 | 150 | Fe3+_ion
4 | 1265.625 | 0.059648 | -0.0057835 | 10 | 2.352437 | 1 | 60 | 150 | Fe3+_ion
4 | 998.264 | 0.0602567 | -0.0055664 | 10 | 2.352437 | 1 | 60 | 150 | Fe3+_ion
4 | 796.875 | 0.0607726 | -0.0053974 | 10 | 2.352437 | 1 | 60 | 150 | Fe3+_ion
4 | 627.7902 | 0.0613086 | -0.0052808 | 10 | 2.352437 | 1 | 60 | 150 | Fe3+_ion
4 | 505.5147 | 0.0617416 | -0.0052066 | 10 | 2.352437 | 1 | 60 | 150 | Fe3+_ion
4 | 397.9953 | 0.0622403 | -0.0051987 | 10 | 2.352437 | 1 | 60 | 150 | Fe3+_ion
4 | 315.5048 | 0.062732 | -0.0052532 | 10 | 2.352437 | 1 | 60 | 150 | Fe3+_ion
4 | 252.4038 | 0.0632165 | -0.0053725 | 10 | 2.352437 | 1 | 60 | 150 | Fe3+_ion
4 | 198.6229 | 0.0638124 | -0.0055645 | 10 | 2.352437 | 1 | 60 | 150 | Fe3+_ion
4 | 158.3615 | 0.0644071 | -0.0057935 | 10 | 2.352437 | 1 | 60 | 150 | Fe3+_ion
4 | 125.558 | 0.0650952 | -0.006081 | 10 | 2.352437 | 1 | 60 | 150 | Fe3+_ion
4 | 100.4464 | 0.0658361 | -0.0063699 | 10 | 2.352437 | 1 | 60 | 150 | Fe3+_ion
4 | 79.00281 | 0.066719 | -0.0066929 | 10 | 2.352437 | 1 | 60 | 150 | Fe3+_ion
4 | 63.3446 | 0.0676079 | -0.0069583 | 10 | 2.352437 | 1 | 60 | 150 | Fe3+_ion
4 | 50.22321 | 0.0685661 | -0.0072278 | 10 | 2.352437 | 1 | 60 | 150 | Fe3+_ion
4 | 38.42213 | 0.0698178 | -0.0074543 | 10 | 2.352437 | 1 | 60 | 150 | Fe3+_ion
4 | 31.25 | 0.0707118 | -0.0075627 | 10 | 2.352437 | 1 | 60 | 150 | Fe3+_ion
4 | 24.93351 | 0.0717286 | -0.0077154 | 10 | 2.352437 | 1 | 60 | 150 | Fe3+_ion
4 | 19.86229 | 0.072854 | -0.0077564 | 10 | 2.352437 | 1 | 60 | 150 | Fe3+_ion
4 | 15.625 | 0.0739527 | -0.0079336 | 10 | 2.352437 | 1 | 60 | 150 | Fe3+_ion
4 | 12.40079 | 0.0748715 | -0.0081706 | 10 | 2.352437 | 1 | 60 | 150 | Fe3+_ion
4 | 9.93114 | 0.0757832 | -0.0084328 | 10 | 2.352437 | 1 | 60 | 150 | Fe3+_ion
4 | 7.944915 | 0.076839 | -0.0087142 | 10 | 2.352437 | 1 | 60 | 150 | Fe3+_ion
4 | 6.317385 | 0.0778336 | -0.0091229 | 10 | 2.352437 | 1 | 60 | 150 | Fe3+_ion
4 | 5.008013 | 0.0790385 | -0.0096725 | 10 | 2.352437 | 1 | 60 | 150 | Fe3+_ion
4 | 3.945707 | 0.0803562 | -0.0102205 | 10 | 2.352437 | 1 | 60 | 150 | Fe3+_ion
4 | 3.158693 | 0.0816325 | -0.0108709 | 10 | 2.352437 | 1 | 60 | 150 | Fe3+_ion
4 | 2.504006 | 0.0830434 | -0.011565 | 10 | 2.352437 | 1 | 60 | 150 | Fe3+_ion
4 | 1.998082 | 0.0845982 | -0.0124358 | 10 | 2.352437 | 1 | 60 | 150 | Fe3+_ion
4 | 1.584686 | 0.0863729 | -0.0134877 | 10 | 2.352437 | 1 | 60 | 150 | Fe3+_ion
4 | 1.266892 | 0.0883567 | -0.0145749 | 10 | 2.352437 | 1 | 60 | 150 | Fe3+_ion
4 | 0.999041 | 0.0906598 | -0.0159412 | 10 | 2.352437 | 1 | 60 | 150 | Fe3+_ion
4 | 0.7923428 | 0.0932863 | -0.0174187 | 10 | 2.352437 | 1 | 60 | 150 | Fe3+_ion
4 | 0.6334459 | 0.0959765 | -0.0189574 | 10 | 2.352437 | 1 | 60 | 150 | Fe3+_ion
4 | 0.5040323 | 0.0991576 | -0.0207734 | 10 | 2.352437 | 1 | 60 | 150 | Fe3+_ion
4 | 0.400641 | 0.1029505 | -0.0226901 | 10 | 2.352437 | 1 | 60 | 150 | Fe3+_ion
4 | 0.316723 | 0.1073077 | -0.0247839 | 10 | 2.352437 | 1 | 60 | 150 | Fe3+_ion
4 | 0.2520161 | 0.1123006 | -0.026916 | 10 | 2.352437 | 1 | 60 | 150 | Fe3+_ion
4 | 0.2003205 | 0.1180348 | -0.0291487 | 10 | 2.352437 | 1 | 60 | 150 | Fe3+_ion
4 | 0.1588983 | 0.1250744 | -0.0318079 | 10 | 2.352437 | 1 | 60 | 150 | Fe3+_ion
4 | 0.1260081 | 0.1337538 | -0.0344925 | 10 | 2.352437 | 1 | 60 | 150 | Fe3+_ion
4 | 0.1001603 | 0.144299 | -0.0372057 | 10 | 2.352437 | 1 | 60 | 150 | Fe3+_ion
4 | 0.0794492 | 0.1575178 | -0.0397182 | 10 | 2.352437 | 1 | 60 | 150 | Fe3+_ion
4 | 0.0631739 | 0.1735883 | -0.0414675 | 10 | 2.352437 | 1 | 60 | 150 | Fe3+_ion
4 | 0.0501337 | 0.1932514 | -0.0415852 | 10 | 2.352437 | 1 | 60 | 150 | Fe3+_ion
4 | 0.0398258 | 0.2153001 | -0.0379672 | 10 | 2.352437 | 1 | 60 | 150 | Fe3+_ion
4 | 0.0316296 | 0.2367968 | -0.0285813 | 10 | 2.352437 | 1 | 60 | 150 | Fe3+_ion
4 | 0.0251206 | 0.2541603 | -0.0153529 | 10 | 2.352437 | 1 | 60 | 150 | Fe3+_ion
4 | 0.0199553 | 0.2664277 | -0.0015128 | 10 | 2.352437 | 1 | 60 | 150 | Fe3+_ion
4 | 0.0158522 | 0.2717127 | 0.0106761 | 10 | 2.352437 | 1 | 60 | 150 | Fe3+_ion
4 | 0.0125907 | 0.2684597 | 0.0183299 | 10 | 2.352437 | 1 | 60 | 150 | Fe3+_ion
4 | 0.0100011 | 0.2613326 | 0.021847 | 10 | 2.352437 | 1 | 60 | 150 | Fe3+_ion
6 | 20015.62 | 0.0473707 | -0.0051101 | 10 | 2.393314 | 1 | 60 | 150 | Fe3+_ion
6 | 15890.62 | 0.0486613 | -0.0060476 | 10 | 2.393314 | 1 | 60 | 150 | Fe3+_ion
6 | 12609.38 | 0.0500306 | -0.0066861 | 10 | 2.393314 | 1 | 60 | 150 | Fe3+_ion
6 | 10078.13 | 0.0513706 | -0.0070219 | 10 | 2.393314 | 1 | 60 | 150 | Fe3+_ion
6 | 8015.625 | 0.0527031 | -0.007146 | 10 | 2.393314 | 1 | 60 | 150 | Fe3+_ion
6 | 6328.125 | 0.053966 | -0.0070923 | 10 | 2.393314 | 1 | 60 | 150 | Fe3+_ion
6 | 5015.625 | 0.0550972 | -0.006899 | 10 | 2.393314 | 1 | 60 | 150 | Fe3+_ion
6 | 3984.375 | 0.0560842 | -0.0066042 | 10 | 2.393314 | 1 | 60 | 150 | Fe3+_ion
6 | 3170.956 | 0.0569391 | -0.0062497 | 10 | 2.393314 | 1 | 60 | 150 | Fe3+_ion
6 | 2527.573 | 0.0576591 | -0.0059065 | 10 | 2.393314 | 1 | 60 | 150 | Fe3+_ion
6 | 1976.103 | 0.058332 | -0.0055312 | 10 | 2.393314 | 1 | 60 | 150 | Fe3+_ion
6 | 1577.524 | 0.0588356 | -0.0052073 | 10 | 2.393314 | 1 | 60 | 150 | Fe3+_ion
6 | 1265.625 | 0.0592544 | -0.004924 | 10 | 2.393314 | 1 | 60 | 150 | Fe3+_ion
6 | 998.264 | 0.059689 | -0.0046876 | 10 | 2.393314 | 1 | 60 | 150 | Fe3+_ion
6 | 796.875 | 0.0600772 | -0.0045353 | 10 | 2.393314 | 1 | 60 | 150 | Fe3+_ion
6 | 627.7902 | 0.0604372 | -0.0044198 | 10 | 2.393314 | 1 | 60 | 150 | Fe3+_ion
6 | 505.5147 | 0.0607714 | -0.0043711 | 10 | 2.393314 | 1 | 60 | 150 | Fe3+_ion
6 | 397.9953 | 0.0611539 | -0.0043864 | 10 | 2.393314 | 1 | 60 | 150 | Fe3+_ion
6 | 315.5048 | 0.0615316 | -0.0044677 | 10 | 2.393314 | 1 | 60 | 150 | Fe3+_ion
6 | 252.4038 | 0.0619208 | -0.0045978 | 10 | 2.393314 | 1 | 60 | 150 | Fe3+_ion
6 | 198.6229 | 0.0623915 | -0.0048013 | 10 | 2.393314 | 1 | 60 | 150 | Fe3+_ion
6 | 158.3615 | 0.0628847 | -0.0050384 | 10 | 2.393314 | 1 | 60 | 150 | Fe3+_ion
6 | 125.558 | 0.0634793 | -0.0053281 | 10 | 2.393314 | 1 | 60 | 150 | Fe3+_ion
6 | 100.4464 | 0.064129 | -0.0056208 | 10 | 2.393314 | 1 | 60 | 150 | Fe3+_ion
6 | 79.00281 | 0.0649155 | -0.0059204 | 10 | 2.393314 | 1 | 60 | 150 | Fe3+_ion
6 | 63.3446 | 0.065706 | -0.00618 | 10 | 2.393314 | 1 | 60 | 150 | Fe3+_ion
6 | 50.22321 | 0.0666051 | -0.0063939 | 10 | 2.393314 | 1 | 60 | 150 | Fe3+_ion
6 | 38.42213 | 0.0676912 | -0.006574 | 10 | 2.393314 | 1 | 60 | 150 | Fe3+_ion
6 | 31.25 | 0.0684899 | -0.0066594 | 10 | 2.393314 | 1 | 60 | 150 | Fe3+_ion
6 | 24.93351 | 0.0694028 | -0.0067457 | 10 | 2.393314 | 1 | 60 | 150 | Fe3+_ion
6 | 19.86229 | 0.070283 | -0.006765 | 10 | 2.393314 | 1 | 60 | 150 | Fe3+_ion
6 | 15.625 | 0.0712778 | -0.0069051 | 10 | 2.393314 | 1 | 60 | 150 | Fe3+_ion
6 | 12.40079 | 0.0721904 | -0.0070118 | 10 | 2.393314 | 1 | 60 | 150 | Fe3+_ion
6 | 9.93114 | 0.072871 | -0.0072182 | 10 | 2.393314 | 1 | 60 | 150 | Fe3+_ion
6 | 7.944915 | 0.0737773 | -0.0074614 | 10 | 2.393314 | 1 | 60 | 150 | Fe3+_ion
6 | 6.317385 | 0.0746039 | -0.0077665 | 10 | 2.393314 | 1 | 60 | 150 | Fe3+_ion
6 | 5.008013 | 0.0755563 | -0.0081899 | 10 | 2.393314 | 1 | 60 | 150 | Fe3+_ion
6 | 3.945707 | 0.076688 | -0.0086555 | 10 | 2.393314 | 1 | 60 | 150 | Fe3+_ion
6 | 3.158693 | 0.0777629 | -0.009187 | 10 | 2.393314 | 1 | 60 | 150 | Fe3+_ion
6 | 2.504006 | 0.078997 | -0.0097305 | 10 | 2.393314 | 1 | 60 | 150 | Fe3+_ion
6 | 1.998082 | 0.0802455 | -0.010516 | 10 | 2.393314 | 1 | 60 | 150 | Fe3+_ion
6 | 1.584686 | 0.0818483 | -0.0112588 | 10 | 2.393314 | 1 | 60 | 150 | Fe3+_ion
6 | 1.266892 | 0.0834958 | -0.0122401 | 10 | 2.393314 | 1 | 60 | 150 | Fe3+_ion
6 | 0.999041 | 0.0853842 | -0.0133856 | 10 | 2.393314 | 1 | 60 | 150 | Fe3+_ion
6 | 0.7923428 | 0.0875767 | -0.014616 | 10 | 2.393314 | 1 | 60 | 150 | Fe3+_ion
6 | 0.6334459 | 0.0899764 | -0.015915 | 10 | 2.393314 | 1 | 60 | 150 | Fe3+_ion
6 | 0.5040323 | 0.0926023 | -0.0174127 | 10 | 2.393314 | 1 | 60 | 150 | Fe3+_ion
6 | 0.400641 | 0.0958439 | -0.0189519 | 10 | 2.393314 | 1 | 60 | 150 | Fe3+_ion
6 | 0.316723 | 0.0995018 | -0.0205478 | 10 | 2.393314 | 1 | 60 | 150 | Fe3+_ion
6 | 0.2520161 | 0.1036194 | -0.0222522 | 10 | 2.393314 | 1 | 60 | 150 | Fe3+_ion
6 | 0.2003205 | 0.1084622 | -0.0239174 | 10 | 2.393314 | 1 | 60 | 150 | Fe3+_ion
6 | 0.1588983 | 0.1142429 | -0.0255888 | 10 | 2.393314 | 1 | 60 | 150 | Fe3+_ion
6 | 0.1260081 | 0.1209197 | -0.0272172 | 10 | 2.393314 | 1 | 60 | 150 | Fe3+_ion
6 | 0.1001603 | 0.1283034 | -0.0284343 | 10 | 2.393314 | 1 | 60 | 150 | Fe3+_ion
6 | 0.0794492 | 0.1374069 | -0.0293022 | 10 | 2.393314 | 1 | 60 | 150 | Fe3+_ion
6 | 0.0631739 | 0.1483801 | -0.0301119 | 10 | 2.393314 | 1 | 60 | 150 | Fe3+_ion
6 | 0.0501337 | 0.1612094 | -0.030146 | 10 | 2.393314 | 1 | 60 | 150 | Fe3+_ion
6 | 0.0398258 | 0.1764109 | -0.0290472 | 10 | 2.393314 | 1 | 60 | 150 | Fe3+_ion
6 | 0.0316296 | 0.193396 | -0.0255621 | 10 | 2.393314 | 1 | 60 | 150 | Fe3+_ion
6 | 0.0251206 | 0.2100242 | -0.0186154 | 10 | 2.393314 | 1 | 60 | 150 | Fe3+_ion
6 | 0.0199553 | 0.223821 | -0.0088671 | 10 | 2.393314 | 1 | 60 | 150 | Fe3+_ion
6 | 0.0158522 | 0.2323021 | 0.0017685 | 10 | 2.393314 | 1 | 60 | 150 | Fe3+_ion
6 | 0.0125907 | 0.2327108 | 0.0108214 | 10 | 2.393314 | 1 | 60 | 150 | Fe3+_ion
6 | 0.0100011 | 0.2243923 | 0.015655 | 10 | 2.393314 | 1 | 60 | 150 | Fe3+_ion