## Sheet1
Time(h) | Freq | Zreal | Zimag | ppm | mean_voltage | current | temperature | flow | Label
0 | 20015.62 | 0.0415023 | 0.0048487 | 0 | 1.713 | 1 | 60 | 150 | no_ion
0 | 15890.62 | 0.0414841 | 0.0037919 | 0 | 1.713 | 1 | 60 | 150 | no_ion
0 | 12609.38 | 0.0414653 | 0.0029246 | 0 | 1.713 | 1 | 60 | 150 | no_ion
0 | 10078.13 | 0.0414824 | 0.002246 | 0 | 1.713 | 1 | 60 | 150 | no_ion
0 | 8015.625 | 0.0415044 | 0.0016654 | 0 | 1.713 | 1 | 60 | 150 | no_ion
0 | 6328.125 | 0.0415394 | 0.0011682 | 0 | 1.713 | 1 | 60 | 150 | no_ion
0 | 5015.625 | 0.0415981 | 0.0007557 | 0 | 1.713 | 1 | 60 | 150 | no_ion
0 | 3984.375 | 0.0416638 | 0.0003994 | 0 | 1.713 | 1 | 60 | 150 | no_ion
0 | 3170.956 | 0.041725 | 9.99e-05 | 0 | 1.713 | 1 | 60 | 150 | no_ion
0 | 2527.573 | 0.0418324 | -0.0001488 | 0 | 1.713 | 1 | 60 | 150 | no_ion
0 | 1976.103 | 0.0419491 | -0.0004057 | 0 | 1.713 | 1 | 60 | 150 | no_ion
0 | 1577.524 | 0.0420772 | -0.0006045 | 0 | 1.713 | 1 | 60 | 150 | no_ion
0 | 1265.625 | 0.0422153 | -0.0007895 | 0 | 1.713 | 1 | 60 | 150 | no_ion
0 | 998.264 | 0.0423707 | -0.0009805 | 0 | 1.713 | 1 | 60 | 150 | no_ion
0 | 796.875 | 0.0425212 | -0.0011407 | 0 | 1.713 | 1 | 60 | 150 | no_ion
0 | 627.7902 | 0.0427189 | -0.0013238 | 0 | 1.713 | 1 | 60 | 150 | no_ion
0 | 505.5147 | 0.042883 | -0.0015077 | 0 | 1.713 | 1 | 60 | 150 | no_ion
0 | 397.9953 | 0.0431032 | -0.0017184 | 0 | 1.713 | 1 | 60 | 150 | no_ion
0 | 315.5048 | 0.0433491 | -0.0019473 | 0 | 1.713 | 1 | 60 | 150 | no_ion
0 | 252.4038 | 0.0436169 | -0.0021866 | 0 | 1.713 | 1 | 60 | 150 | no_ion
0 | 198.6229 | 0.0439775 | -0.0024663 | 0 | 1.713 | 1 | 60 | 150 | no_ion
0 | 158.3615 | 0.0443926 | -0.0027362 | 0 | 1.713 | 1 | 60 | 150 | no_ion
0 | 125.558 | 0.0448779 | -0.0029936 | 0 | 1.713 | 1 | 60 | 150 | no_ion
0 | 100.4464 | 0.0454173 | -0.0032059 | 0 | 1.713 | 1 | 60 | 150 | no_ion
0 | 79.00281 | 0.0460637 | -0.0033699 | 0 | 1.713 | 1 | 60 | 150 | no_ion
0 | 63.3446 | 0.0466862 | -0.0034352 | 0 | 1.713 | 1 | 60 | 150 | no_ion
0 | 50.22321 | 0.0473787 | -0.0034089 | 0 | 1.713 | 1 | 60 | 150 | no_ion
0 | 38.42213 | 0.0481048 | -0.0032668 | 0 | 1.713 | 1 | 60 | 150 | no_ion
0 | 31.25 | 0.0486137 | -0.0030975 | 0 | 1.713 | 1 | 60 | 150 | no_ion
0 | 24.93351 | 0.0490976 | -0.0028705 | 0 | 1.713 | 1 | 60 | 150 | no_ion
0 | 19.86229 | 0.0495317 | -0.0026516 | 0 | 1.713 | 1 | 60 | 150 | no_ion
0 | 15.625 | 0.0499228 | -0.0024169 | 0 | 1.713 | 1 | 60 | 150 | no_ion
0 | 12.40079 | 0.0502183 | -0.0022321 | 0 | 1.713 | 1 | 60 | 150 | no_ion
0 | 9.93114 | 0.0504266 | -0.0020712 | 0 | 1.713 | 1 | 60 | 150 | no_ion
0 | 7.944915 | 0.0507187 | -0.0019306 | 0 | 1.713 | 1 | 60 | 150 | no_ion
0 | 6.317385 | 0.0509342 | -0.0018162 | 0 | 1.713 | 1 | 60 | 150 | no_ion
0 | 5.008013 | 0.051109 | -0.0017372 | 0 | 1.713 | 1 | 60 | 150 | no_ion
0 | 3.945707 | 0.0513302 | -0.0016608 | 0 | 1.713 | 1 | 60 | 150 | no_ion
0 | 3.158693 | 0.0515126 | -0.0016251 | 0 | 1.713 | 1 | 60 | 150 | no_ion
0 | 2.504006 | 0.0516849 | -0.0016239 | 0 | 1.713 | 1 | 60 | 150 | no_ion
0 | 1.998082 | 0.0519242 | -0.0015809 | 0 | 1.713 | 1 | 60 | 150 | no_ion
0 | 1.584686 | 0.0521245 | -0.0016059 | 0 | 1.713 | 1 | 60 | 150 | no_ion
0 | 1.266892 | 0.0523265 | -0.0015823 | 0 | 1.713 | 1 | 60 | 150 | no_ion
0 | 0.999041 | 0.0525457 | -0.0015734 | 0 | 1.713 | 1 | 60 | 150 | no_ion
0 | 0.7923428 | 0.0527677 | -0.0016219 | 0 | 1.713 | 1 | 60 | 150 | no_ion
0 | 0.6334459 | 0.0530452 | -0.0016404 | 0 | 1.713 | 1 | 60 | 150 | no_ion
0 | 0.5040323 | 0.0533262 | -0.0016465 | 0 | 1.713 | 1 | 60 | 150 | no_ion
0 | 0.400641 | 0.0535766 | -0.0016438 | 0 | 1.713 | 1 | 60 | 150 | no_ion
0 | 0.316723 | 0.0538297 | -0.0015954 | 0 | 1.713 | 1 | 60 | 150 | no_ion
0 | 0.2520161 | 0.054139 | -0.0015957 | 0 | 1.713 | 1 | 60 | 150 | no_ion
0 | 0.2003205 | 0.0543842 | -0.001493 | 0 | 1.713 | 1 | 60 | 150 | no_ion
0 | 0.1588983 | 0.0546305 | -0.001439 | 0 | 1.713 | 1 | 60 | 150 | no_ion
0 | 0.1260081 | 0.0548766 | -0.0013063 | 0 | 1.713 | 1 | 60 | 150 | no_ion
0 | 0.1001603 | 0.0550449 | -0.0011938 | 0 | 1.713 | 1 | 60 | 150 | no_ion
0 | 0.0794492 | 0.0552232 | -0.0010007 | 0 | 1.713 | 1 | 60 | 150 | no_ion
0 | 0.0631739 | 0.0553796 | -0.000845 | 0 | 1.713 | 1 | 60 | 150 | no_ion
0 | 0.0501337 | 0.0555701 | -0.0005925 | 0 | 1.713 | 1 | 60 | 150 | no_ion
0 | 0.0398258 | 0.0555455 | -0.0006298 | 0 | 1.713 | 1 | 60 | 150 | no_ion
0 | 0.0316296 | 0.0557087 | -0.00045 | 0 | 1.713 | 1 | 60 | 150 | no_ion
0 | 0.0251206 | 0.0555526 | -0.0003983 | 0 | 1.713 | 1 | 60 | 150 | no_ion
0 | 0.0199553 | 0.0556386 | -0.0003806 | 0 | 1.713 | 1 | 60 | 150 | no_ion
0 | 0.0158522 | 0.0558676 | -0.000301 | 0 | 1.713 | 1 | 60 | 150 | no_ion
0 | 0.0125907 | 0.0558153 | -0.000329 | 0 | 1.713 | 1 | 60 | 150 | no_ion
0 | 0.0100011 | 0.0559458 | -0.0002137 | 0 | 1.713 | 1 | 60 | 150 | no_ion
2 | 20015.62 | 0.0416559 | 0.0048409 | 0 | 1.716255 | 1 | 60 | 150 | no_ion
2 | 15890.62 | 0.0416323 | 0.0037821 | 0 | 1.716255 | 1 | 60 | 150 | no_ion
2 | 12609.38 | 0.0416276 | 0.0029237 | 0 | 1.716255 | 1 | 60 | 150 | no_ion
2 | 10078.13 | 0.0416383 | 0.0022317 | 0 | 1.716255 | 1 | 60 | 150 | no_ion
2 | 8015.625 | 0.0416544 | 0.0016639 | 0 | 1.716255 | 1 | 60 | 150 | no_ion
2 | 6328.125 | 0.041702 | 0.0011581 | 0 | 1.716255 | 1 | 60 | 150 | no_ion
2 | 5015.625 | 0.0417543 | 0.0007397 | 0 | 1.716255 | 1 | 60 | 150 | no_ion
2 | 3984.375 | 0.0418189 | 0.0004009 | 0 | 1.716255 | 1 | 60 | 150 | no_ion
2 | 3170.956 | 0.041886 | 0.0001024 | 0 | 1.716255 | 1 | 60 | 150 | no_ion
2 | 2527.573 | 0.0419967 | -0.0001651 | 0 | 1.716255 | 1 | 60 | 150 | no_ion
2 | 1976.103 | 0.0421322 | -0.0004143 | 0 | 1.716255 | 1 | 60 | 150 | no_ion
2 | 1577.524 | 0.0422568 | -0.0006258 | 0 | 1.716255 | 1 | 60 | 150 | no_ion
2 | 1265.625 | 0.0423977 | -0.0008113 | 0 | 1.716255 | 1 | 60 | 150 | no_ion
2 | 998.264 | 0.0425543 | -0.000986 | 0 | 1.716255 | 1 | 60 | 150 | no_ion
2 | 796.875 | 0.0427014 | -0.0011668 | 0 | 1.716255 | 1 | 60 | 150 | no_ion
2 | 627.7902 | 0.0428941 | -0.001348 | 0 | 1.716255 | 1 | 60 | 150 | no_ion
2 | 505.5147 | 0.0430644 | -0.0015312 | 0 | 1.716255 | 1 | 60 | 150 | no_ion
2 | 397.9953 | 0.0432895 | -0.0017416 | 0 | 1.716255 | 1 | 60 | 150 | no_ion
2 | 315.5048 | 0.043553 | -0.001978 | 0 | 1.716255 | 1 | 60 | 150 | no_ion
2 | 252.4038 | 0.0438265 | -0.0022184 | 0 | 1.716255 | 1 | 60 | 150 | no_ion
2 | 198.6229 | 0.0441742 | -0.0024964 | 0 | 1.716255 | 1 | 60 | 150 | no_ion
2 | 158.3615 | 0.0445897 | -0.0027719 | 0 | 1.716255 | 1 | 60 | 150 | no_ion
2 | 125.558 | 0.0450774 | -0.0030387 | 0 | 1.716255 | 1 | 60 | 150 | no_ion
2 | 100.4464 | 0.0456313 | -0.0032552 | 0 | 1.716255 | 1 | 60 | 150 | no_ion
2 | 79.00281 | 0.0462797 | -0.0034287 | 0 | 1.716255 | 1 | 60 | 150 | no_ion
2 | 63.3446 | 0.0469137 | -0.003509 | 0 | 1.716255 | 1 | 60 | 150 | no_ion
2 | 50.22321 | 0.0475887 | -0.0035014 | 0 | 1.716255 | 1 | 60 | 150 | no_ion
2 | 38.42213 | 0.0483423 | -0.0033688 | 0 | 1.716255 | 1 | 60 | 150 | no_ion
2 | 31.25 | 0.0488522 | -0.0032076 | 0 | 1.716255 | 1 | 60 | 150 | no_ion
2 | 24.93351 | 0.0493642 | -0.0029955 | 0 | 1.716255 | 1 | 60 | 150 | no_ion
2 | 19.86229 | 0.0498172 | -0.0027901 | 0 | 1.716255 | 1 | 60 | 150 | no_ion
2 | 15.625 | 0.0502119 | -0.0025724 | 0 | 1.716255 | 1 | 60 | 150 | no_ion
2 | 12.40079 | 0.0505345 | -0.002382 | 0 | 1.716255 | 1 | 60 | 150 | no_ion
2 | 9.93114 | 0.0508287 | -0.0022464 | 0 | 1.716255 | 1 | 60 | 150 | no_ion
2 | 7.944915 | 0.0510705 | -0.0021312 | 0 | 1.716255 | 1 | 60 | 150 | no_ion
2 | 6.317385 | 0.0513179 | -0.0020271 | 0 | 1.716255 | 1 | 60 | 150 | no_ion
2 | 5.008013 | 0.0515622 | -0.0019593 | 0 | 1.716255 | 1 | 60 | 150 | no_ion
2 | 3.945707 | 0.0517879 | -0.0019111 | 0 | 1.716255 | 1 | 60 | 150 | no_ion
2 | 3.158693 | 0.0520184 | -0.0018743 | 0 | 1.716255 | 1 | 60 | 150 | no_ion
2 | 2.504006 | 0.0522968 | -0.0018753 | 0 | 1.716255 | 1 | 60 | 150 | no_ion
2 | 1.998082 | 0.0525642 | -0.0018572 | 0 | 1.716255 | 1 | 60 | 150 | no_ion
2 | 1.584686 | 0.0527152 | -0.0018867 | 0 | 1.716255 | 1 | 60 | 150 | no_ion
2 | 1.266892 | 0.053031 | -0.0018771 | 0 | 1.716255 | 1 | 60 | 150 | no_ion
2 | 0.999041 | 0.0533524 | -0.001952 | 0 | 1.716255 | 1 | 60 | 150 | no_ion
2 | 0.7923428 | 0.0535671 | -0.0019697 | 0 | 1.716255 | 1 | 60 | 150 | no_ion
2 | 0.6334459 | 0.0538874 | -0.0019629 | 0 | 1.716255 | 1 | 60 | 150 | no_ion
2 | 0.5040323 | 0.0542222 | -0.0019113 | 0 | 1.716255 | 1 | 60 | 150 | no_ion
2 | 0.400641 | 0.0545376 | -0.00191 | 0 | 1.716255 | 1 | 60 | 150 | no_ion
2 | 0.316723 | 0.0549202 | -0.0019044 | 0 | 1.716255 | 1 | 60 | 150 | no_ion
2 | 0.2520161 | 0.0551999 | -0.0019325 | 0 | 1.716255 | 1 | 60 | 150 | no_ion
2 | 0.2003205 | 0.05555 | -0.0017839 | 0 | 1.716255 | 1 | 60 | 150 | no_ion
2 | 0.1588983 | 0.0557749 | -0.0016369 | 0 | 1.716255 | 1 | 60 | 150 | no_ion
2 | 0.1260081 | 0.0561359 | -0.0015014 | 0 | 1.716255 | 1 | 60 | 150 | no_ion
2 | 0.1001603 | 0.0563367 | -0.0013563 | 0 | 1.716255 | 1 | 60 | 150 | no_ion
2 | 0.0794492 | 0.0565527 | -0.0011869 | 0 | 1.716255 | 1 | 60 | 150 | no_ion
2 | 0.0631739 | 0.0566262 | -0.0009853 | 0 | 1.716255 | 1 | 60 | 150 | no_ion
2 | 0.0501337 | 0.0568588 | -0.0008335 | 0 | 1.716255 | 1 | 60 | 150 | no_ion
2 | 0.0398258 | 0.0568665 | -0.0007336 | 0 | 1.716255 | 1 | 60 | 150 | no_ion
2 | 0.0316296 | 0.0570598 | -0.0006125 | 0 | 1.716255 | 1 | 60 | 150 | no_ion
2 | 0.0251206 | 0.0569746 | -0.000438 | 0 | 1.716255 | 1 | 60 | 150 | no_ion
2 | 0.0199553 | 0.0569627 | -0.0004012 | 0 | 1.716255 | 1 | 60 | 150 | no_ion
2 | 0.0158522 | 0.0569583 | -0.0003807 | 0 | 1.716255 | 1 | 60 | 150 | no_ion
2 | 0.0125907 | 0.0571822 | -0.0002218 | 0 | 1.716255 | 1 | 60 | 150 | no_ion
2 | 0.0100011 | 0.0571471 | -0.0002007 | 0 | 1.716255 | 1 | 60 | 150 | no_ion
4 | 20015.62 | 0.0418148 | 0.0048399 | 0 | 1.719534 | 1 | 60 | 150 | no_ion
4 | 15890.62 | 0.0417979 | 0.0037801 | 0 | 1.719534 | 1 | 60 | 150 | no_ion
4 | 12609.38 | 0.041779 | 0.0029071 | 0 | 1.719534 | 1 | 60 | 150 | no_ion
4 | 10078.13 | 0.0417827 | 0.0022302 | 0 | 1.719534 | 1 | 60 | 150 | no_ion
4 | 8015.625 | 0.0418204 | 0.001652 | 0 | 1.719534 | 1 | 60 | 150 | no_ion
4 | 6328.125 | 0.0418511 | 0.0011571 | 0 | 1.719534 | 1 | 60 | 150 | no_ion
4 | 5015.625 | 0.0419132 | 0.0007405 | 0 | 1.719534 | 1 | 60 | 150 | no_ion
4 | 3984.375 | 0.0419632 | 0.0003902 | 0 | 1.719534 | 1 | 60 | 150 | no_ion
4 | 3170.956 | 0.0420589 | 9.310128e-05 | 0 | 1.719534 | 1 | 60 | 150 | no_ion
4 | 2527.573 | 0.042151 | -0.0001773 | 0 | 1.719534 | 1 | 60 | 150 | no_ion
4 | 1976.103 | 0.0422808 | -0.0004332 | 0 | 1.719534 | 1 | 60 | 150 | no_ion
4 | 1577.524 | 0.0424059 | -0.0006343 | 0 | 1.719534 | 1 | 60 | 150 | no_ion
4 | 1265.625 | 0.0425539 | -0.0008133 | 0 | 1.719534 | 1 | 60 | 150 | no_ion
4 | 998.264 | 0.0427178 | -0.0010092 | 0 | 1.719534 | 1 | 60 | 150 | no_ion
4 | 796.875 | 0.0428809 | -0.0011831 | 0 | 1.719534 | 1 | 60 | 150 | no_ion
4 | 627.7902 | 0.0430596 | -0.0013791 | 0 | 1.719534 | 1 | 60 | 150 | no_ion
4 | 505.5147 | 0.0432581 | -0.0015544 | 0 | 1.719534 | 1 | 60 | 150 | no_ion
4 | 397.9953 | 0.0434793 | -0.0017716 | 0 | 1.719534 | 1 | 60 | 150 | no_ion
4 | 315.5048 | 0.0437349 | -0.0020015 | 0 | 1.719534 | 1 | 60 | 150 | no_ion
4 | 252.4038 | 0.0440182 | -0.002249 | 0 | 1.719534 | 1 | 60 | 150 | no_ion
4 | 198.6229 | 0.0443818 | -0.0025347 | 0 | 1.719534 | 1 | 60 | 150 | no_ion
4 | 158.3615 | 0.0447877 | -0.0028073 | 0 | 1.719534 | 1 | 60 | 150 | no_ion
4 | 125.558 | 0.0452815 | -0.0030754 | 0 | 1.719534 | 1 | 60 | 150 | no_ion
4 | 100.4464 | 0.0458362 | -0.0033071 | 0 | 1.719534 | 1 | 60 | 150 | no_ion
4 | 79.00281 | 0.0464887 | -0.0034889 | 0 | 1.719534 | 1 | 60 | 150 | no_ion
4 | 63.3446 | 0.0471362 | -0.0035823 | 0 | 1.719534 | 1 | 60 | 150 | no_ion
4 | 50.22321 | 0.0478271 | -0.0035588 | 0 | 1.719534 | 1 | 60 | 150 | no_ion
4 | 38.42213 | 0.0485749 | -0.0034615 | 0 | 1.719534 | 1 | 60 | 150 | no_ion
4 | 31.25 | 0.0491158 | -0.0033219 | 0 | 1.719534 | 1 | 60 | 150 | no_ion
4 | 24.93351 | 0.0496335 | -0.0031221 | 0 | 1.719534 | 1 | 60 | 150 | no_ion
4 | 19.86229 | 0.0500999 | -0.0029214 | 0 | 1.719534 | 1 | 60 | 150 | no_ion
4 | 15.625 | 0.0505307 | -0.0027171 | 0 | 1.719534 | 1 | 60 | 150 | no_ion
4 | 12.40079 | 0.0508933 | -0.0025671 | 0 | 1.719534 | 1 | 60 | 150 | no_ion
4 | 9.93114 | 0.0511548 | -0.0024299 | 0 | 1.719534 | 1 | 60 | 150 | no_ion
4 | 7.944915 | 0.0514722 | -0.0023146 | 0 | 1.719534 | 1 | 60 | 150 | no_ion
4 | 6.317385 | 0.0517092 | -0.0022406 | 0 | 1.719534 | 1 | 60 | 150 | no_ion
4 | 5.008013 | 0.052034 | -0.002192 | 0 | 1.719534 | 1 | 60 | 150 | no_ion
4 | 3.945707 | 0.0523046 | -0.0021594 | 0 | 1.719534 | 1 | 60 | 150 | no_ion
4 | 3.158693 | 0.052623 | -0.0021435 | 0 | 1.719534 | 1 | 60 | 150 | no_ion
4 | 2.504006 | 0.0528277 | -0.0020971 | 0 | 1.719534 | 1 | 60 | 150 | no_ion
4 | 1.998082 | 0.0531532 | -0.0021168 | 0 | 1.719534 | 1 | 60 | 150 | no_ion
4 | 1.584686 | 0.0534214 | -0.0021179 | 0 | 1.719534 | 1 | 60 | 150 | no_ion
4 | 1.266892 | 0.053735 | -0.0021916 | 0 | 1.719534 | 1 | 60 | 150 | no_ion
4 | 0.999041 | 0.0540565 | -0.0022057 | 0 | 1.719534 | 1 | 60 | 150 | no_ion
4 | 0.7923428 | 0.0543835 | -0.0023138 | 0 | 1.719534 | 1 | 60 | 150 | no_ion
4 | 0.6334459 | 0.0546989 | -0.0022905 | 0 | 1.719534 | 1 | 60 | 150 | no_ion
4 | 0.5040323 | 0.0550347 | -0.0023166 | 0 | 1.719534 | 1 | 60 | 150 | no_ion
4 | 0.400641 | 0.055472 | -0.0022831 | 0 | 1.719534 | 1 | 60 | 150 | no_ion
4 | 0.316723 | 0.0558343 | -0.0021814 | 0 | 1.719534 | 1 | 60 | 150 | no_ion
4 | 0.2520161 | 0.0562281 | -0.0022259 | 0 | 1.719534 | 1 | 60 | 150 | no_ion
4 | 0.2003205 | 0.0566635 | -0.0019822 | 0 | 1.719534 | 1 | 60 | 150 | no_ion
4 | 0.1588983 | 0.0570486 | -0.0019817 | 0 | 1.719534 | 1 | 60 | 150 | no_ion
4 | 0.1260081 | 0.0573914 | -0.0017232 | 0 | 1.719534 | 1 | 60 | 150 | no_ion
4 | 0.1001603 | 0.0574539 | -0.001617 | 0 | 1.719534 | 1 | 60 | 150 | no_ion
4 | 0.0794492 | 0.0578625 | -0.0013224 | 0 | 1.719534 | 1 | 60 | 150 | no_ion
4 | 0.0631739 | 0.0579583 | -0.0011738 | 0 | 1.719534 | 1 | 60 | 150 | no_ion
4 | 0.0501337 | 0.0581115 | -0.0009938 | 0 | 1.719534 | 1 | 60 | 150 | no_ion
4 | 0.0398258 | 0.0581236 | -0.0008322 | 0 | 1.719534 | 1 | 60 | 150 | no_ion
4 | 0.0316296 | 0.0582239 | -0.0006429 | 0 | 1.719534 | 1 | 60 | 150 | no_ion
4 | 0.0251206 | 0.0582508 | -0.000571 | 0 | 1.719534 | 1 | 60 | 150 | no_ion
4 | 0.0199553 | 0.0583129 | -0.000432 | 0 | 1.719534 | 1 | 60 | 150 | no_ion
4 | 0.0158522 | 0.0584227 | -0.0003557 | 0 | 1.719534 | 1 | 60 | 150 | no_ion
4 | 0.0125907 | 0.0585394 | -0.0003834 | 0 | 1.719534 | 1 | 60 | 150 | no_ion
4 | 0.0100011 | 0.0585957 | -0.0003548 | 0 | 1.719534 | 1 | 60 | 150 | no_ion
6 | 20015.62 | 0.0419701 | 0.004849 | 0 | 1.722382 | 1 | 60 | 150 | no_ion
6 | 15890.62 | 0.0419568 | 0.0037877 | 0 | 1.722382 | 1 | 60 | 150 | no_ion
6 | 12609.38 | 0.04193 | 0.002918 | 0 | 1.722382 | 1 | 60 | 150 | no_ion
6 | 10078.13 | 0.0419607 | 0.0022257 | 0 | 1.722382 | 1 | 60 | 150 | no_ion
6 | 8015.625 | 0.041971 | 0.0016486 | 0 | 1.722382 | 1 | 60 | 150 | no_ion
6 | 6328.125 | 0.0420179 | 0.0011481 | 0 | 1.722382 | 1 | 60 | 150 | no_ion
6 | 5015.625 | 0.0420578 | 0.0007273 | 0 | 1.722382 | 1 | 60 | 150 | no_ion
6 | 3984.375 | 0.0421262 | 0.0003848 | 0 | 1.722382 | 1 | 60 | 150 | no_ion
6 | 3170.956 | 0.0422109 | 8.327568e-05 | 0 | 1.722382 | 1 | 60 | 150 | no_ion
6 | 2527.573 | 0.0423064 | -0.0001875 | 0 | 1.722382 | 1 | 60 | 150 | no_ion
6 | 1976.103 | 0.04245 | -0.0004437 | 0 | 1.722382 | 1 | 60 | 150 | no_ion
6 | 1577.524 | 0.0425764 | -0.0006529 | 0 | 1.722382 | 1 | 60 | 150 | no_ion
6 | 1265.625 | 0.0427128 | -0.0008286 | 0 | 1.722382 | 1 | 60 | 150 | no_ion
6 | 998.264 | 0.0428799 | -0.0010313 | 0 | 1.722382 | 1 | 60 | 150 | no_ion
6 | 796.875 | 0.0430688 | -0.0012029 | 0 | 1.722382 | 1 | 60 | 150 | no_ion
6 | 627.7902 | 0.0432555 | -0.0013993 | 0 | 1.722382 | 1 | 60 | 150 | no_ion
6 | 505.5147 | 0.0434418 | -0.0015778 | 0 | 1.722382 | 1 | 60 | 150 | no_ion
6 | 397.9953 | 0.0436737 | -0.0017925 | 0 | 1.722382 | 1 | 60 | 150 | no_ion
6 | 315.5048 | 0.0439224 | -0.0020253 | 0 | 1.722382 | 1 | 60 | 150 | no_ion
6 | 252.4038 | 0.0442053 | -0.0022755 | 0 | 1.722382 | 1 | 60 | 150 | no_ion
6 | 198.6229 | 0.0445617 | -0.0025597 | 0 | 1.722382 | 1 | 60 | 150 | no_ion
6 | 158.3615 | 0.0449784 | -0.002837 | 0 | 1.722382 | 1 | 60 | 150 | no_ion
6 | 125.558 | 0.0454733 | -0.0031118 | 0 | 1.722382 | 1 | 60 | 150 | no_ion
6 | 100.4464 | 0.0460301 | -0.0033463 | 0 | 1.722382 | 1 | 60 | 150 | no_ion
6 | 79.00281 | 0.046683 | -0.0035339 | 0 | 1.722382 | 1 | 60 | 150 | no_ion
6 | 63.3446 | 0.0473449 | -0.0036313 | 0 | 1.722382 | 1 | 60 | 150 | no_ion
6 | 50.22321 | 0.048044 | -0.0036526 | 0 | 1.722382 | 1 | 60 | 150 | no_ion
6 | 38.42213 | 0.0488122 | -0.0035499 | 0 | 1.722382 | 1 | 60 | 150 | no_ion
6 | 31.25 | 0.0493443 | -0.0034138 | 0 | 1.722382 | 1 | 60 | 150 | no_ion
6 | 24.93351 | 0.0498956 | -0.003228 | 0 | 1.722382 | 1 | 60 | 150 | no_ion
6 | 19.86229 | 0.0504017 | -0.0030483 | 0 | 1.722382 | 1 | 60 | 150 | no_ion
6 | 15.625 | 0.0507967 | -0.0028595 | 0 | 1.722382 | 1 | 60 | 150 | no_ion
6 | 12.40079 | 0.0512063 | -0.0027153 | 0 | 1.722382 | 1 | 60 | 150 | no_ion
6 | 9.93114 | 0.0515018 | -0.0025893 | 0 | 1.722382 | 1 | 60 | 150 | no_ion
6 | 7.944915 | 0.0517973 | -0.0025059 | 0 | 1.722382 | 1 | 60 | 150 | no_ion
6 | 6.317385 | 0.0521398 | -0.0024451 | 0 | 1.722382 | 1 | 60 | 150 | no_ion
6 | 5.008013 | 0.052437 | -0.0024018 | 0 | 1.722382 | 1 | 60 | 150 | no_ion
6 | 3.945707 | 0.0527458 | -0.0023966 | 0 | 1.722382 | 1 | 60 | 150 | no_ion
6 | 3.158693 | 0.0530476 | -0.0024057 | 0 | 1.722382 | 1 | 60 | 150 | no_ion
6 | 2.504006 | 0.0534086 | -0.0024049 | 0 | 1.722382 | 1 | 60 | 150 | no_ion
6 | 1.998082 | 0.0536819 | -0.0024058 | 0 | 1.722382 | 1 | 60 | 150 | no_ion
6 | 1.584686 | 0.0540332 | -0.0024671 | 0 | 1.722382 | 1 | 60 | 150 | no_ion
6 | 1.266892 | 0.0544276 | -0.0025113 | 0 | 1.722382 | 1 | 60 | 150 | no_ion
6 | 0.999041 | 0.054755 | -0.0025025 | 0 | 1.722382 | 1 | 60 | 150 | no_ion
6 | 0.7923428 | 0.0552277 | -0.002539 | 0 | 1.722382 | 1 | 60 | 150 | no_ion
6 | 0.6334459 | 0.0555408 | -0.002579 | 0 | 1.722382 | 1 | 60 | 150 | no_ion
6 | 0.5040323 | 0.0559952 | -0.0025633 | 0 | 1.722382 | 1 | 60 | 150 | no_ion
6 | 0.400641 | 0.0563836 | -0.0025949 | 0 | 1.722382 | 1 | 60 | 150 | no_ion
6 | 0.316723 | 0.0568213 | -0.0025009 | 0 | 1.722382 | 1 | 60 | 150 | no_ion
6 | 0.2520161 | 0.0572478 | -0.0023689 | 0 | 1.722382 | 1 | 60 | 150 | no_ion
6 | 0.2003205 | 0.0575951 | -0.0022206 | 0 | 1.722382 | 1 | 60 | 150 | no_ion
6 | 0.1588983 | 0.0580038 | -0.0021645 | 0 | 1.722382 | 1 | 60 | 150 | no_ion
6 | 0.1260081 | 0.0584264 | -0.0020601 | 0 | 1.722382 | 1 | 60 | 150 | no_ion
6 | 0.1001603 | 0.0586846 | -0.0017625 | 0 | 1.722382 | 1 | 60 | 150 | no_ion
6 | 0.0794492 | 0.0589373 | -0.0015537 | 0 | 1.722382 | 1 | 60 | 150 | no_ion
6 | 0.0631739 | 0.059188 | -0.0012931 | 0 | 1.722382 | 1 | 60 | 150 | no_ion
6 | 0.0501337 | 0.0593843 | -0.0010687 | 0 | 1.722382 | 1 | 60 | 150 | no_ion
6 | 0.0398258 | 0.0593537 | -0.0008823 | 0 | 1.722382 | 1 | 60 | 150 | no_ion
6 | 0.0316296 | 0.059434 | -0.0006972 | 0 | 1.722382 | 1 | 60 | 150 | no_ion
6 | 0.0251206 | 0.0595061 | -0.0006173 | 0 | 1.722382 | 1 | 60 | 150 | no_ion
6 | 0.0199553 | 0.0594913 | -0.0005423 | 0 | 1.722382 | 1 | 60 | 150 | no_ion
6 | 0.0158522 | 0.0596237 | -0.0004053 | 0 | 1.722382 | 1 | 60 | 150 | no_ion
6 | 0.0125907 | 0.0597456 | -0.0002799 | 0 | 1.722382 | 1 | 60 | 150 | no_ion
6 | 0.0100011 | 0.0597253 | -0.000274 | 0 | 1.722382 | 1 | 60 | 150 | no_ion