## Sheet1
Time(h) | Freq | Zreal | Zimag | ppm | mean_voltage | current | temperature | flow | Label
0 | 20015.62 | 0.0418148 | 0.0048399 | 0 | 1.719534 | 1 | 60 | 150 | no_ion
0 | 15890.62 | 0.0417979 | 0.0037801 | 0 | 1.719534 | 1 | 60 | 150 | no_ion
0 | 12609.38 | 0.041779 | 0.0029071 | 0 | 1.719534 | 1 | 60 | 150 | no_ion
0 | 10078.13 | 0.0417827 | 0.0022302 | 0 | 1.719534 | 1 | 60 | 150 | no_ion
0 | 8015.625 | 0.0418204 | 0.001652 | 0 | 1.719534 | 1 | 60 | 150 | no_ion
0 | 6328.125 | 0.0418511 | 0.0011571 | 0 | 1.719534 | 1 | 60 | 150 | no_ion
0 | 5015.625 | 0.0419132 | 0.0007405 | 0 | 1.719534 | 1 | 60 | 150 | no_ion
0 | 3984.375 | 0.0419632 | 0.0003902 | 0 | 1.719534 | 1 | 60 | 150 | no_ion
0 | 3170.956 | 0.0420589 | 9.310128e-05 | 0 | 1.719534 | 1 | 60 | 150 | no_ion
0 | 2527.573 | 0.042151 | -0.0001773 | 0 | 1.719534 | 1 | 60 | 150 | no_ion
0 | 1976.103 | 0.0422808 | -0.0004332 | 0 | 1.719534 | 1 | 60 | 150 | no_ion
0 | 1577.524 | 0.0424059 | -0.0006343 | 0 | 1.719534 | 1 | 60 | 150 | no_ion
0 | 1265.625 | 0.0425539 | -0.0008133 | 0 | 1.719534 | 1 | 60 | 150 | no_ion
0 | 998.264 | 0.0427178 | -0.0010092 | 0 | 1.719534 | 1 | 60 | 150 | no_ion
0 | 796.875 | 0.0428809 | -0.0011831 | 0 | 1.719534 | 1 | 60 | 150 | no_ion
0 | 627.7902 | 0.0430596 | -0.0013791 | 0 | 1.719534 | 1 | 60 | 150 | no_ion
0 | 505.5147 | 0.0432581 | -0.0015544 | 0 | 1.719534 | 1 | 60 | 150 | no_ion
0 | 397.9953 | 0.0434793 | -0.0017716 | 0 | 1.719534 | 1 | 60 | 150 | no_ion
0 | 315.5048 | 0.0437349 | -0.0020015 | 0 | 1.719534 | 1 | 60 | 150 | no_ion
0 | 252.4038 | 0.0440182 | -0.002249 | 0 | 1.719534 | 1 | 60 | 150 | no_ion
0 | 198.6229 | 0.0443818 | -0.0025347 | 0 | 1.719534 | 1 | 60 | 150 | no_ion
0 | 158.3615 | 0.0447877 | -0.0028073 | 0 | 1.719534 | 1 | 60 | 150 | no_ion
0 | 125.558 | 0.0452815 | -0.0030754 | 0 | 1.719534 | 1 | 60 | 150 | no_ion
0 | 100.4464 | 0.0458362 | -0.0033071 | 0 | 1.719534 | 1 | 60 | 150 | no_ion
0 | 79.00281 | 0.0464887 | -0.0034889 | 0 | 1.719534 | 1 | 60 | 150 | no_ion
0 | 63.3446 | 0.0471362 | -0.0035823 | 0 | 1.719534 | 1 | 60 | 150 | no_ion
0 | 50.22321 | 0.0478271 | -0.0035588 | 0 | 1.719534 | 1 | 60 | 150 | no_ion
0 | 38.42213 | 0.0485749 | -0.0034615 | 0 | 1.719534 | 1 | 60 | 150 | no_ion
0 | 31.25 | 0.0491158 | -0.0033219 | 0 | 1.719534 | 1 | 60 | 150 | no_ion
0 | 24.93351 | 0.0496335 | -0.0031221 | 0 | 1.719534 | 1 | 60 | 150 | no_ion
0 | 19.86229 | 0.0500999 | -0.0029214 | 0 | 1.719534 | 1 | 60 | 150 | no_ion
0 | 15.625 | 0.0505307 | -0.0027171 | 0 | 1.719534 | 1 | 60 | 150 | no_ion
0 | 12.40079 | 0.0508933 | -0.0025671 | 0 | 1.719534 | 1 | 60 | 150 | no_ion
0 | 9.93114 | 0.0511548 | -0.0024299 | 0 | 1.719534 | 1 | 60 | 150 | no_ion
0 | 7.944915 | 0.0514722 | -0.0023146 | 0 | 1.719534 | 1 | 60 | 150 | no_ion
0 | 6.317385 | 0.0517092 | -0.0022406 | 0 | 1.719534 | 1 | 60 | 150 | no_ion
0 | 5.008013 | 0.052034 | -0.002192 | 0 | 1.719534 | 1 | 60 | 150 | no_ion
0 | 3.945707 | 0.0523046 | -0.0021594 | 0 | 1.719534 | 1 | 60 | 150 | no_ion
0 | 3.158693 | 0.052623 | -0.0021435 | 0 | 1.719534 | 1 | 60 | 150 | no_ion
0 | 2.504006 | 0.0528277 | -0.0020971 | 0 | 1.719534 | 1 | 60 | 150 | no_ion
0 | 1.998082 | 0.0531532 | -0.0021168 | 0 | 1.719534 | 1 | 60 | 150 | no_ion
0 | 1.584686 | 0.0534214 | -0.0021179 | 0 | 1.719534 | 1 | 60 | 150 | no_ion
0 | 1.266892 | 0.053735 | -0.0021916 | 0 | 1.719534 | 1 | 60 | 150 | no_ion
0 | 0.999041 | 0.0540565 | -0.0022057 | 0 | 1.719534 | 1 | 60 | 150 | no_ion
0 | 0.7923428 | 0.0543835 | -0.0023138 | 0 | 1.719534 | 1 | 60 | 150 | no_ion
0 | 0.6334459 | 0.0546989 | -0.0022905 | 0 | 1.719534 | 1 | 60 | 150 | no_ion
0 | 0.5040323 | 0.0550347 | -0.0023166 | 0 | 1.719534 | 1 | 60 | 150 | no_ion
0 | 0.400641 | 0.055472 | -0.0022831 | 0 | 1.719534 | 1 | 60 | 150 | no_ion
0 | 0.316723 | 0.0558343 | -0.0021814 | 0 | 1.719534 | 1 | 60 | 150 | no_ion
0 | 0.2520161 | 0.0562281 | -0.0022259 | 0 | 1.719534 | 1 | 60 | 150 | no_ion
0 | 0.2003205 | 0.0566635 | -0.0019822 | 0 | 1.719534 | 1 | 60 | 150 | no_ion
0 | 0.1588983 | 0.0570486 | -0.0019817 | 0 | 1.719534 | 1 | 60 | 150 | no_ion
0 | 0.1260081 | 0.0573914 | -0.0017232 | 0 | 1.719534 | 1 | 60 | 150 | no_ion
0 | 0.1001603 | 0.0574539 | -0.001617 | 0 | 1.719534 | 1 | 60 | 150 | no_ion
0 | 0.0794492 | 0.0578625 | -0.0013224 | 0 | 1.719534 | 1 | 60 | 150 | no_ion
0 | 0.0631739 | 0.0579583 | -0.0011738 | 0 | 1.719534 | 1 | 60 | 150 | no_ion
0 | 0.0501337 | 0.0581115 | -0.0009938 | 0 | 1.719534 | 1 | 60 | 150 | no_ion
0 | 0.0398258 | 0.0581236 | -0.0008322 | 0 | 1.719534 | 1 | 60 | 150 | no_ion
0 | 0.0316296 | 0.0582239 | -0.0006429 | 0 | 1.719534 | 1 | 60 | 150 | no_ion
0 | 0.0251206 | 0.0582508 | -0.000571 | 0 | 1.719534 | 1 | 60 | 150 | no_ion
0 | 0.0199553 | 0.0583129 | -0.000432 | 0 | 1.719534 | 1 | 60 | 150 | no_ion
0 | 0.0158522 | 0.0584227 | -0.0003557 | 0 | 1.719534 | 1 | 60 | 150 | no_ion
0 | 0.0125907 | 0.0585394 | -0.0003834 | 0 | 1.719534 | 1 | 60 | 150 | no_ion
0 | 0.0100011 | 0.0585957 | -0.0003548 | 0 | 1.719534 | 1 | 60 | 150 | no_ion
2 | 20015.62 | 0.0419701 | 0.004849 | 0 | 1.722382 | 1 | 60 | 150 | no_ion
2 | 15890.62 | 0.0419568 | 0.0037877 | 0 | 1.722382 | 1 | 60 | 150 | no_ion
2 | 12609.38 | 0.04193 | 0.002918 | 0 | 1.722382 | 1 | 60 | 150 | no_ion
2 | 10078.13 | 0.0419607 | 0.0022257 | 0 | 1.722382 | 1 | 60 | 150 | no_ion
2 | 8015.625 | 0.041971 | 0.0016486 | 0 | 1.722382 | 1 | 60 | 150 | no_ion
2 | 6328.125 | 0.0420179 | 0.0011481 | 0 | 1.722382 | 1 | 60 | 150 | no_ion
2 | 5015.625 | 0.0420578 | 0.0007273 | 0 | 1.722382 | 1 | 60 | 150 | no_ion
2 | 3984.375 | 0.0421262 | 0.0003848 | 0 | 1.722382 | 1 | 60 | 150 | no_ion
2 | 3170.956 | 0.0422109 | 8.327568e-05 | 0 | 1.722382 | 1 | 60 | 150 | no_ion
2 | 2527.573 | 0.0423064 | -0.0001875 | 0 | 1.722382 | 1 | 60 | 150 | no_ion
2 | 1976.103 | 0.04245 | -0.0004437 | 0 | 1.722382 | 1 | 60 | 150 | no_ion
2 | 1577.524 | 0.0425764 | -0.0006529 | 0 | 1.722382 | 1 | 60 | 150 | no_ion
2 | 1265.625 | 0.0427128 | -0.0008286 | 0 | 1.722382 | 1 | 60 | 150 | no_ion
2 | 998.264 | 0.0428799 | -0.0010313 | 0 | 1.722382 | 1 | 60 | 150 | no_ion
2 | 796.875 | 0.0430688 | -0.0012029 | 0 | 1.722382 | 1 | 60 | 150 | no_ion
2 | 627.7902 | 0.0432555 | -0.0013993 | 0 | 1.722382 | 1 | 60 | 150 | no_ion
2 | 505.5147 | 0.0434418 | -0.0015778 | 0 | 1.722382 | 1 | 60 | 150 | no_ion
2 | 397.9953 | 0.0436737 | -0.0017925 | 0 | 1.722382 | 1 | 60 | 150 | no_ion
2 | 315.5048 | 0.0439224 | -0.0020253 | 0 | 1.722382 | 1 | 60 | 150 | no_ion
2 | 252.4038 | 0.0442053 | -0.0022755 | 0 | 1.722382 | 1 | 60 | 150 | no_ion
2 | 198.6229 | 0.0445617 | -0.0025597 | 0 | 1.722382 | 1 | 60 | 150 | no_ion
2 | 158.3615 | 0.0449784 | -0.002837 | 0 | 1.722382 | 1 | 60 | 150 | no_ion
2 | 125.558 | 0.0454733 | -0.0031118 | 0 | 1.722382 | 1 | 60 | 150 | no_ion
2 | 100.4464 | 0.0460301 | -0.0033463 | 0 | 1.722382 | 1 | 60 | 150 | no_ion
2 | 79.00281 | 0.046683 | -0.0035339 | 0 | 1.722382 | 1 | 60 | 150 | no_ion
2 | 63.3446 | 0.0473449 | -0.0036313 | 0 | 1.722382 | 1 | 60 | 150 | no_ion
2 | 50.22321 | 0.048044 | -0.0036526 | 0 | 1.722382 | 1 | 60 | 150 | no_ion
2 | 38.42213 | 0.0488122 | -0.0035499 | 0 | 1.722382 | 1 | 60 | 150 | no_ion
2 | 31.25 | 0.0493443 | -0.0034138 | 0 | 1.722382 | 1 | 60 | 150 | no_ion
2 | 24.93351 | 0.0498956 | -0.003228 | 0 | 1.722382 | 1 | 60 | 150 | no_ion
2 | 19.86229 | 0.0504017 | -0.0030483 | 0 | 1.722382 | 1 | 60 | 150 | no_ion
2 | 15.625 | 0.0507967 | -0.0028595 | 0 | 1.722382 | 1 | 60 | 150 | no_ion
2 | 12.40079 | 0.0512063 | -0.0027153 | 0 | 1.722382 | 1 | 60 | 150 | no_ion
2 | 9.93114 | 0.0515018 | -0.0025893 | 0 | 1.722382 | 1 | 60 | 150 | no_ion
2 | 7.944915 | 0.0517973 | -0.0025059 | 0 | 1.722382 | 1 | 60 | 150 | no_ion
2 | 6.317385 | 0.0521398 | -0.0024451 | 0 | 1.722382 | 1 | 60 | 150 | no_ion
2 | 5.008013 | 0.052437 | -0.0024018 | 0 | 1.722382 | 1 | 60 | 150 | no_ion
2 | 3.945707 | 0.0527458 | -0.0023966 | 0 | 1.722382 | 1 | 60 | 150 | no_ion
2 | 3.158693 | 0.0530476 | -0.0024057 | 0 | 1.722382 | 1 | 60 | 150 | no_ion
2 | 2.504006 | 0.0534086 | -0.0024049 | 0 | 1.722382 | 1 | 60 | 150 | no_ion
2 | 1.998082 | 0.0536819 | -0.0024058 | 0 | 1.722382 | 1 | 60 | 150 | no_ion
2 | 1.584686 | 0.0540332 | -0.0024671 | 0 | 1.722382 | 1 | 60 | 150 | no_ion
2 | 1.266892 | 0.0544276 | -0.0025113 | 0 | 1.722382 | 1 | 60 | 150 | no_ion
2 | 0.999041 | 0.054755 | -0.0025025 | 0 | 1.722382 | 1 | 60 | 150 | no_ion
2 | 0.7923428 | 0.0552277 | -0.002539 | 0 | 1.722382 | 1 | 60 | 150 | no_ion
2 | 0.6334459 | 0.0555408 | -0.002579 | 0 | 1.722382 | 1 | 60 | 150 | no_ion
2 | 0.5040323 | 0.0559952 | -0.0025633 | 0 | 1.722382 | 1 | 60 | 150 | no_ion
2 | 0.400641 | 0.0563836 | -0.0025949 | 0 | 1.722382 | 1 | 60 | 150 | no_ion
2 | 0.316723 | 0.0568213 | -0.0025009 | 0 | 1.722382 | 1 | 60 | 150 | no_ion
2 | 0.2520161 | 0.0572478 | -0.0023689 | 0 | 1.722382 | 1 | 60 | 150 | no_ion
2 | 0.2003205 | 0.0575951 | -0.0022206 | 0 | 1.722382 | 1 | 60 | 150 | no_ion
2 | 0.1588983 | 0.0580038 | -0.0021645 | 0 | 1.722382 | 1 | 60 | 150 | no_ion
2 | 0.1260081 | 0.0584264 | -0.0020601 | 0 | 1.722382 | 1 | 60 | 150 | no_ion
2 | 0.1001603 | 0.0586846 | -0.0017625 | 0 | 1.722382 | 1 | 60 | 150 | no_ion
2 | 0.0794492 | 0.0589373 | -0.0015537 | 0 | 1.722382 | 1 | 60 | 150 | no_ion
2 | 0.0631739 | 0.059188 | -0.0012931 | 0 | 1.722382 | 1 | 60 | 150 | no_ion
2 | 0.0501337 | 0.0593843 | -0.0010687 | 0 | 1.722382 | 1 | 60 | 150 | no_ion
2 | 0.0398258 | 0.0593537 | -0.0008823 | 0 | 1.722382 | 1 | 60 | 150 | no_ion
2 | 0.0316296 | 0.059434 | -0.0006972 | 0 | 1.722382 | 1 | 60 | 150 | no_ion
2 | 0.0251206 | 0.0595061 | -0.0006173 | 0 | 1.722382 | 1 | 60 | 150 | no_ion
2 | 0.0199553 | 0.0594913 | -0.0005423 | 0 | 1.722382 | 1 | 60 | 150 | no_ion
2 | 0.0158522 | 0.0596237 | -0.0004053 | 0 | 1.722382 | 1 | 60 | 150 | no_ion
2 | 0.0125907 | 0.0597456 | -0.0002799 | 0 | 1.722382 | 1 | 60 | 150 | no_ion
2 | 0.0100011 | 0.0597253 | -0.000274 | 0 | 1.722382 | 1 | 60 | 150 | no_ion
4 | 20015.62 | 0.0420963 | 0.00484 | 0 | 1.724864 | 1 | 60 | 150 | no_ion
4 | 15890.62 | 0.0420772 | 0.0037846 | 0 | 1.724864 | 1 | 60 | 150 | no_ion
4 | 12609.38 | 0.0420755 | 0.00291 | 0 | 1.724864 | 1 | 60 | 150 | no_ion
4 | 10078.13 | 0.0420964 | 0.0022209 | 0 | 1.724864 | 1 | 60 | 150 | no_ion
4 | 8015.625 | 0.0421101 | 0.0016477 | 0 | 1.724864 | 1 | 60 | 150 | no_ion
4 | 6328.125 | 0.0421531 | 0.0011493 | 0 | 1.724864 | 1 | 60 | 150 | no_ion
4 | 5015.625 | 0.0422092 | 0.0007271 | 0 | 1.724864 | 1 | 60 | 150 | no_ion
4 | 3984.375 | 0.0422895 | 0.0003665 | 0 | 1.724864 | 1 | 60 | 150 | no_ion
4 | 3170.956 | 0.0423706 | 7.430419e-05 | 0 | 1.724864 | 1 | 60 | 150 | no_ion
4 | 2527.573 | 0.0424638 | -0.0001923 | 0 | 1.724864 | 1 | 60 | 150 | no_ion
4 | 1976.103 | 0.0425998 | -0.000443 | 0 | 1.724864 | 1 | 60 | 150 | no_ion
4 | 1577.524 | 0.0427093 | -0.0006548 | 0 | 1.724864 | 1 | 60 | 150 | no_ion
4 | 1265.625 | 0.0428652 | -0.0008508 | 0 | 1.724864 | 1 | 60 | 150 | no_ion
4 | 998.264 | 0.0430393 | -0.0010405 | 0 | 1.724864 | 1 | 60 | 150 | no_ion
4 | 796.875 | 0.0432006 | -0.0012174 | 0 | 1.724864 | 1 | 60 | 150 | no_ion
4 | 627.7902 | 0.0433992 | -0.0014155 | 0 | 1.724864 | 1 | 60 | 150 | no_ion
4 | 505.5147 | 0.0435865 | -0.0016009 | 0 | 1.724864 | 1 | 60 | 150 | no_ion
4 | 397.9953 | 0.0438232 | -0.0018203 | 0 | 1.724864 | 1 | 60 | 150 | no_ion
4 | 315.5048 | 0.0440881 | -0.0020497 | 0 | 1.724864 | 1 | 60 | 150 | no_ion
4 | 252.4038 | 0.0443735 | -0.0023016 | 0 | 1.724864 | 1 | 60 | 150 | no_ion
4 | 198.6229 | 0.0447383 | -0.0025871 | 0 | 1.724864 | 1 | 60 | 150 | no_ion
4 | 158.3615 | 0.0451314 | -0.0028655 | 0 | 1.724864 | 1 | 60 | 150 | no_ion
4 | 125.558 | 0.0456338 | -0.0031484 | 0 | 1.724864 | 1 | 60 | 150 | no_ion
4 | 100.4464 | 0.046187 | -0.003386 | 0 | 1.724864 | 1 | 60 | 150 | no_ion
4 | 79.00281 | 0.0468639 | -0.0035844 | 0 | 1.724864 | 1 | 60 | 150 | no_ion
4 | 63.3446 | 0.0475123 | -0.0036869 | 0 | 1.724864 | 1 | 60 | 150 | no_ion
4 | 50.22321 | 0.0482158 | -0.0037094 | 0 | 1.724864 | 1 | 60 | 150 | no_ion
4 | 38.42213 | 0.049008 | -0.0036274 | 0 | 1.724864 | 1 | 60 | 150 | no_ion
4 | 31.25 | 0.0495666 | -0.0034975 | 0 | 1.724864 | 1 | 60 | 150 | no_ion
4 | 24.93351 | 0.050116 | -0.003339 | 0 | 1.724864 | 1 | 60 | 150 | no_ion
4 | 19.86229 | 0.0506397 | -0.0031605 | 0 | 1.724864 | 1 | 60 | 150 | no_ion
4 | 15.625 | 0.0511094 | -0.0029849 | 0 | 1.724864 | 1 | 60 | 150 | no_ion
4 | 12.40079 | 0.0514473 | -0.0028478 | 0 | 1.724864 | 1 | 60 | 150 | no_ion
4 | 9.93114 | 0.0517956 | -0.002756 | 0 | 1.724864 | 1 | 60 | 150 | no_ion
4 | 7.944915 | 0.0521531 | -0.0026767 | 0 | 1.724864 | 1 | 60 | 150 | no_ion
4 | 6.317385 | 0.0524921 | -0.0026375 | 0 | 1.724864 | 1 | 60 | 150 | no_ion
4 | 5.008013 | 0.0528286 | -0.0026115 | 0 | 1.724864 | 1 | 60 | 150 | no_ion
4 | 3.945707 | 0.0532133 | -0.0026159 | 0 | 1.724864 | 1 | 60 | 150 | no_ion
4 | 3.158693 | 0.0535073 | -0.0026141 | 0 | 1.724864 | 1 | 60 | 150 | no_ion
4 | 2.504006 | 0.0538747 | -0.0026241 | 0 | 1.724864 | 1 | 60 | 150 | no_ion
4 | 1.998082 | 0.0542143 | -0.0026824 | 0 | 1.724864 | 1 | 60 | 150 | no_ion
4 | 1.584686 | 0.0546072 | -0.0026842 | 0 | 1.724864 | 1 | 60 | 150 | no_ion
4 | 1.266892 | 0.055029 | -0.0027712 | 0 | 1.724864 | 1 | 60 | 150 | no_ion
4 | 0.999041 | 0.0554333 | -0.002855 | 0 | 1.724864 | 1 | 60 | 150 | no_ion
4 | 0.7923428 | 0.0558382 | -0.0028878 | 0 | 1.724864 | 1 | 60 | 150 | no_ion
4 | 0.6334459 | 0.0562648 | -0.0028673 | 0 | 1.724864 | 1 | 60 | 150 | no_ion
4 | 0.5040323 | 0.0568274 | -0.0028427 | 0 | 1.724864 | 1 | 60 | 150 | no_ion
4 | 0.400641 | 0.0572809 | -0.0028752 | 0 | 1.724864 | 1 | 60 | 150 | no_ion
4 | 0.316723 | 0.0578378 | -0.0028171 | 0 | 1.724864 | 1 | 60 | 150 | no_ion
4 | 0.2520161 | 0.0581976 | -0.0026965 | 0 | 1.724864 | 1 | 60 | 150 | no_ion
4 | 0.2003205 | 0.0587247 | -0.0026403 | 0 | 1.724864 | 1 | 60 | 150 | no_ion
4 | 0.1588983 | 0.059049 | -0.0024328 | 0 | 1.724864 | 1 | 60 | 150 | no_ion
4 | 0.1260081 | 0.0594559 | -0.0021608 | 0 | 1.724864 | 1 | 60 | 150 | no_ion
4 | 0.1001603 | 0.0598676 | -0.0019566 | 0 | 1.724864 | 1 | 60 | 150 | no_ion
4 | 0.0794492 | 0.0601023 | -0.0017511 | 0 | 1.724864 | 1 | 60 | 150 | no_ion
4 | 0.0631739 | 0.0602857 | -0.0013956 | 0 | 1.724864 | 1 | 60 | 150 | no_ion
4 | 0.0501337 | 0.0604667 | -0.0011899 | 0 | 1.724864 | 1 | 60 | 150 | no_ion
4 | 0.0398258 | 0.060562 | -0.0010075 | 0 | 1.724864 | 1 | 60 | 150 | no_ion
4 | 0.0316296 | 0.0606828 | -0.0008985 | 0 | 1.724864 | 1 | 60 | 150 | no_ion
4 | 0.0251206 | 0.0606892 | -0.0006752 | 0 | 1.724864 | 1 | 60 | 150 | no_ion
4 | 0.0199553 | 0.0607132 | -0.0005177 | 0 | 1.724864 | 1 | 60 | 150 | no_ion
4 | 0.0158522 | 0.0607715 | -0.0003916 | 0 | 1.724864 | 1 | 60 | 150 | no_ion
4 | 0.0125907 | 0.0609092 | -0.000391 | 0 | 1.724864 | 1 | 60 | 150 | no_ion
4 | 0.0100011 | 0.0609439 | -0.0004408 | 0 | 1.724864 | 1 | 60 | 150 | no_ion
6 | 20015.62 | 0.042225 | 0.0048312 | 0 | 1.727433 | 1 | 60 | 150 | no_ion
6 | 15890.62 | 0.0422131 | 0.0037732 | 0 | 1.727433 | 1 | 60 | 150 | no_ion
6 | 12609.38 | 0.0422102 | 0.002899 | 0 | 1.727433 | 1 | 60 | 150 | no_ion
6 | 10078.13 | 0.0422234 | 0.0022145 | 0 | 1.727433 | 1 | 60 | 150 | no_ion
6 | 8015.625 | 0.042237 | 0.0016403 | 0 | 1.727433 | 1 | 60 | 150 | no_ion
6 | 6328.125 | 0.0422891 | 0.0011445 | 0 | 1.727433 | 1 | 60 | 150 | no_ion
6 | 5015.625 | 0.0423376 | 0.0007194 | 0 | 1.727433 | 1 | 60 | 150 | no_ion
6 | 3984.375 | 0.0424089 | 0.0003624 | 0 | 1.727433 | 1 | 60 | 150 | no_ion
6 | 3170.956 | 0.0424887 | 6.869178e-05 | 0 | 1.727433 | 1 | 60 | 150 | no_ion
6 | 2527.573 | 0.0425815 | -0.0001955 | 0 | 1.727433 | 1 | 60 | 150 | no_ion
6 | 1976.103 | 0.0427136 | -0.0004549 | 0 | 1.727433 | 1 | 60 | 150 | no_ion
6 | 1577.524 | 0.0428489 | -0.0006618 | 0 | 1.727433 | 1 | 60 | 150 | no_ion
6 | 1265.625 | 0.0430037 | -0.0008655 | 0 | 1.727433 | 1 | 60 | 150 | no_ion
6 | 998.264 | 0.0431509 | -0.0010535 | 0 | 1.727433 | 1 | 60 | 150 | no_ion
6 | 796.875 | 0.0433462 | -0.0012324 | 0 | 1.727433 | 1 | 60 | 150 | no_ion
6 | 627.7902 | 0.0435242 | -0.0014256 | 0 | 1.727433 | 1 | 60 | 150 | no_ion
6 | 505.5147 | 0.0437312 | -0.0016191 | 0 | 1.727433 | 1 | 60 | 150 | no_ion
6 | 397.9953 | 0.0439723 | -0.0018416 | 0 | 1.727433 | 1 | 60 | 150 | no_ion
6 | 315.5048 | 0.0442305 | -0.0020718 | 0 | 1.727433 | 1 | 60 | 150 | no_ion
6 | 252.4038 | 0.0445227 | -0.0023242 | 0 | 1.727433 | 1 | 60 | 150 | no_ion
6 | 198.6229 | 0.0448883 | -0.0026095 | 0 | 1.727433 | 1 | 60 | 150 | no_ion
6 | 158.3615 | 0.0453026 | -0.0028945 | 0 | 1.727433 | 1 | 60 | 150 | no_ion
6 | 125.558 | 0.0458031 | -0.0031766 | 0 | 1.727433 | 1 | 60 | 150 | no_ion
6 | 100.4464 | 0.0463628 | -0.003422 | 0 | 1.727433 | 1 | 60 | 150 | no_ion
6 | 79.00281 | 0.047025 | -0.0036222 | 0 | 1.727433 | 1 | 60 | 150 | no_ion
6 | 63.3446 | 0.0476765 | -0.0037374 | 0 | 1.727433 | 1 | 60 | 150 | no_ion
6 | 50.22321 | 0.0483776 | -0.0037547 | 0 | 1.727433 | 1 | 60 | 150 | no_ion
6 | 38.42213 | 0.049175 | -0.0036815 | 0 | 1.727433 | 1 | 60 | 150 | no_ion
6 | 31.25 | 0.0497406 | -0.0035815 | 0 | 1.727433 | 1 | 60 | 150 | no_ion
6 | 24.93351 | 0.0503004 | -0.0034251 | 0 | 1.727433 | 1 | 60 | 150 | no_ion
6 | 19.86229 | 0.0508372 | -0.003263 | 0 | 1.727433 | 1 | 60 | 150 | no_ion
6 | 15.625 | 0.0512952 | -0.0031027 | 0 | 1.727433 | 1 | 60 | 150 | no_ion
6 | 12.40079 | 0.0517362 | -0.0029833 | 0 | 1.727433 | 1 | 60 | 150 | no_ion
6 | 9.93114 | 0.0520798 | -0.0028932 | 0 | 1.727433 | 1 | 60 | 150 | no_ion
6 | 7.944915 | 0.052412 | -0.0028396 | 0 | 1.727433 | 1 | 60 | 150 | no_ion
6 | 6.317385 | 0.0527529 | -0.0028173 | 0 | 1.727433 | 1 | 60 | 150 | no_ion
6 | 5.008013 | 0.053125 | -0.0028065 | 0 | 1.727433 | 1 | 60 | 150 | no_ion
6 | 3.945707 | 0.0535443 | -0.0028142 | 0 | 1.727433 | 1 | 60 | 150 | no_ion
6 | 3.158693 | 0.0539334 | -0.0028393 | 0 | 1.727433 | 1 | 60 | 150 | no_ion
6 | 2.504006 | 0.0542753 | -0.0028819 | 0 | 1.727433 | 1 | 60 | 150 | no_ion
6 | 1.998082 | 0.0547207 | -0.0028892 | 0 | 1.727433 | 1 | 60 | 150 | no_ion
6 | 1.584686 | 0.0551678 | -0.0029471 | 0 | 1.727433 | 1 | 60 | 150 | no_ion
6 | 1.266892 | 0.0555615 | -0.0030376 | 0 | 1.727433 | 1 | 60 | 150 | no_ion
6 | 0.999041 | 0.0560607 | -0.0030662 | 0 | 1.727433 | 1 | 60 | 150 | no_ion
6 | 0.7923428 | 0.0565358 | -0.0031393 | 0 | 1.727433 | 1 | 60 | 150 | no_ion
6 | 0.6334459 | 0.05699 | -0.0031031 | 0 | 1.727433 | 1 | 60 | 150 | no_ion
6 | 0.5040323 | 0.0575076 | -0.0031345 | 0 | 1.727433 | 1 | 60 | 150 | no_ion
6 | 0.400641 | 0.0580644 | -0.0031572 | 0 | 1.727433 | 1 | 60 | 150 | no_ion
6 | 0.316723 | 0.0586349 | -0.0031397 | 0 | 1.727433 | 1 | 60 | 150 | no_ion
6 | 0.2520161 | 0.0591022 | -0.0029378 | 0 | 1.727433 | 1 | 60 | 150 | no_ion
6 | 0.2003205 | 0.0595892 | -0.00279 | 0 | 1.727433 | 1 | 60 | 150 | no_ion
6 | 0.1588983 | 0.0599547 | -0.0026643 | 0 | 1.727433 | 1 | 60 | 150 | no_ion
6 | 0.1260081 | 0.0604497 | -0.002349 | 0 | 1.727433 | 1 | 60 | 150 | no_ion
6 | 0.1001603 | 0.0608056 | -0.0021234 | 0 | 1.727433 | 1 | 60 | 150 | no_ion
6 | 0.0794492 | 0.0611544 | -0.0018417 | 0 | 1.727433 | 1 | 60 | 150 | no_ion
6 | 0.0631739 | 0.0613502 | -0.0015887 | 0 | 1.727433 | 1 | 60 | 150 | no_ion
6 | 0.0501337 | 0.0614624 | -0.0012175 | 0 | 1.727433 | 1 | 60 | 150 | no_ion
6 | 0.0398258 | 0.061707 | -0.001047 | 0 | 1.727433 | 1 | 60 | 150 | no_ion
6 | 0.0316296 | 0.0617232 | -0.0008593 | 0 | 1.727433 | 1 | 60 | 150 | no_ion
6 | 0.0251206 | 0.0618104 | -0.0007006 | 0 | 1.727433 | 1 | 60 | 150 | no_ion
6 | 0.0199553 | 0.0618699 | -0.0006352 | 0 | 1.727433 | 1 | 60 | 150 | no_ion
6 | 0.0158522 | 0.0619982 | -0.0005228 | 0 | 1.727433 | 1 | 60 | 150 | no_ion
6 | 0.0125907 | 0.0620179 | -0.0004002 | 0 | 1.727433 | 1 | 60 | 150 | no_ion
6 | 0.0100011 | 0.0621158 | -0.000317 | 0 | 1.727433 | 1 | 60 | 150 | no_ion