## Sheet1
Time(h) | Freq | Zreal | Zimag | ppm | mean_voltage | current | temperature | flow | Label
0 | 20015.62 | 0.0417332 | 0.0048467 | 0 | 1.707146 | 1 | 60 | 150 | no_ion
0 | 15890.62 | 0.0417 | 0.003786 | 0 | 1.707146 | 1 | 60 | 150 | no_ion
0 | 12609.38 | 0.0416822 | 0.0029213 | 0 | 1.707146 | 1 | 60 | 150 | no_ion
0 | 10078.13 | 0.0417244 | 0.0022426 | 0 | 1.707146 | 1 | 60 | 150 | no_ion
0 | 8015.625 | 0.0417287 | 0.0016584 | 0 | 1.707146 | 1 | 60 | 150 | no_ion
0 | 6328.125 | 0.0417726 | 0.001165 | 0 | 1.707146 | 1 | 60 | 150 | no_ion
0 | 5015.625 | 0.0418142 | 0.0007569 | 0 | 1.707146 | 1 | 60 | 150 | no_ion
0 | 3984.375 | 0.0418889 | 0.000409 | 0 | 1.707146 | 1 | 60 | 150 | no_ion
0 | 3170.956 | 0.0419668 | 0.000114 | 0 | 1.707146 | 1 | 60 | 150 | no_ion
0 | 2527.573 | 0.0420715 | -0.0001418 | 0 | 1.707146 | 1 | 60 | 150 | no_ion
0 | 1976.103 | 0.0421836 | -0.0003832 | 0 | 1.707146 | 1 | 60 | 150 | no_ion
0 | 1577.524 | 0.0422939 | -0.0005707 | 0 | 1.707146 | 1 | 60 | 150 | no_ion
0 | 1265.625 | 0.0424248 | -0.0007541 | 0 | 1.707146 | 1 | 60 | 150 | no_ion
0 | 998.264 | 0.0425676 | -0.0009276 | 0 | 1.707146 | 1 | 60 | 150 | no_ion
0 | 796.875 | 0.0427348 | -0.0010881 | 0 | 1.707146 | 1 | 60 | 150 | no_ion
0 | 627.7902 | 0.0429251 | -0.0012817 | 0 | 1.707146 | 1 | 60 | 150 | no_ion
0 | 505.5147 | 0.0430717 | -0.0014511 | 0 | 1.707146 | 1 | 60 | 150 | no_ion
0 | 397.9953 | 0.043285 | -0.001663 | 0 | 1.707146 | 1 | 60 | 150 | no_ion
0 | 315.5048 | 0.0435498 | -0.001891 | 0 | 1.707146 | 1 | 60 | 150 | no_ion
0 | 252.4038 | 0.0438167 | -0.002121 | 0 | 1.707146 | 1 | 60 | 150 | no_ion
0 | 198.6229 | 0.0441639 | -0.0023969 | 0 | 1.707146 | 1 | 60 | 150 | no_ion
0 | 158.3615 | 0.0445788 | -0.0026437 | 0 | 1.707146 | 1 | 60 | 150 | no_ion
0 | 125.558 | 0.0450773 | -0.002872 | 0 | 1.707146 | 1 | 60 | 150 | no_ion
0 | 100.4464 | 0.0456013 | -0.0030452 | 0 | 1.707146 | 1 | 60 | 150 | no_ion
0 | 79.00281 | 0.046222 | -0.0031541 | 0 | 1.707146 | 1 | 60 | 150 | no_ion
0 | 63.3446 | 0.0468362 | -0.0031668 | 0 | 1.707146 | 1 | 60 | 150 | no_ion
0 | 50.22321 | 0.0474454 | -0.0030721 | 0 | 1.707146 | 1 | 60 | 150 | no_ion
0 | 38.42213 | 0.0481293 | -0.0028907 | 0 | 1.707146 | 1 | 60 | 150 | no_ion
0 | 31.25 | 0.0485648 | -0.0026914 | 0 | 1.707146 | 1 | 60 | 150 | no_ion
0 | 24.93351 | 0.0489748 | -0.0024504 | 0 | 1.707146 | 1 | 60 | 150 | no_ion
0 | 19.86229 | 0.0493431 | -0.0021883 | 0 | 1.707146 | 1 | 60 | 150 | no_ion
0 | 15.625 | 0.0496118 | -0.0019354 | 0 | 1.707146 | 1 | 60 | 150 | no_ion
0 | 12.40079 | 0.0498329 | -0.0017168 | 0 | 1.707146 | 1 | 60 | 150 | no_ion
0 | 9.93114 | 0.0500303 | -0.0015381 | 0 | 1.707146 | 1 | 60 | 150 | no_ion
0 | 7.944915 | 0.0501529 | -0.0013834 | 0 | 1.707146 | 1 | 60 | 150 | no_ion
0 | 6.317385 | 0.0502903 | -0.001262 | 0 | 1.707146 | 1 | 60 | 150 | no_ion
0 | 5.008013 | 0.0504387 | -0.0011621 | 0 | 1.707146 | 1 | 60 | 150 | no_ion
0 | 3.945707 | 0.0506294 | -0.0010795 | 0 | 1.707146 | 1 | 60 | 150 | no_ion
0 | 3.158693 | 0.0507003 | -0.0010297 | 0 | 1.707146 | 1 | 60 | 150 | no_ion
0 | 2.504006 | 0.0508321 | -0.0009935 | 0 | 1.707146 | 1 | 60 | 150 | no_ion
0 | 1.998082 | 0.0509267 | -0.0009274 | 0 | 1.707146 | 1 | 60 | 150 | no_ion
0 | 1.584686 | 0.0509803 | -0.0009143 | 0 | 1.707146 | 1 | 60 | 150 | no_ion
0 | 1.266892 | 0.0511185 | -0.0009181 | 0 | 1.707146 | 1 | 60 | 150 | no_ion
0 | 0.999041 | 0.0512423 | -0.000929 | 0 | 1.707146 | 1 | 60 | 150 | no_ion
0 | 0.7923428 | 0.051374 | -0.0008836 | 0 | 1.707146 | 1 | 60 | 150 | no_ion
0 | 0.6334459 | 0.0515041 | -0.0010078 | 0 | 1.707146 | 1 | 60 | 150 | no_ion
0 | 0.5040323 | 0.0516482 | -0.0009757 | 0 | 1.707146 | 1 | 60 | 150 | no_ion
0 | 0.400641 | 0.0518301 | -0.0009631 | 0 | 1.707146 | 1 | 60 | 150 | no_ion
0 | 0.316723 | 0.0518073 | -0.0009717 | 0 | 1.707146 | 1 | 60 | 150 | no_ion
0 | 0.2520161 | 0.0521249 | -0.0009063 | 0 | 1.707146 | 1 | 60 | 150 | no_ion
0 | 0.2003205 | 0.0522531 | -0.0009121 | 0 | 1.707146 | 1 | 60 | 150 | no_ion
0 | 0.1588983 | 0.0522127 | -0.0008638 | 0 | 1.707146 | 1 | 60 | 150 | no_ion
0 | 0.1260081 | 0.0525078 | -0.0007979 | 0 | 1.707146 | 1 | 60 | 150 | no_ion
0 | 0.1001603 | 0.052583 | -0.0005818 | 0 | 1.707146 | 1 | 60 | 150 | no_ion
0 | 0.0794492 | 0.0527459 | -0.0006027 | 0 | 1.707146 | 1 | 60 | 150 | no_ion
0 | 0.0631739 | 0.0528609 | -0.0004613 | 0 | 1.707146 | 1 | 60 | 150 | no_ion
0 | 0.0501337 | 0.0528894 | -0.0004073 | 0 | 1.707146 | 1 | 60 | 150 | no_ion
0 | 0.0398258 | 0.0528805 | -0.0003988 | 0 | 1.707146 | 1 | 60 | 150 | no_ion
0 | 0.0316296 | 0.052907 | -0.0002359 | 0 | 1.707146 | 1 | 60 | 150 | no_ion
0 | 0.0251206 | 0.0529612 | -0.0001933 | 0 | 1.707146 | 1 | 60 | 150 | no_ion
0 | 0.0199553 | 0.0529885 | -0.0002455 | 0 | 1.707146 | 1 | 60 | 150 | no_ion
0 | 0.0158522 | 0.0530212 | -0.0001437 | 0 | 1.707146 | 1 | 60 | 150 | no_ion
0 | 0.0125907 | 0.0530001 | -0.0001778 | 0 | 1.707146 | 1 | 60 | 150 | no_ion
0 | 0.0100011 | 0.0529045 | -7.042573e-05 | 0 | 1.707146 | 1 | 60 | 150 | no_ion
2 | 20015.62 | 0.0413831 | 0.0048572 | 0 | 1.706086 | 1 | 60 | 150 | no_ion
2 | 15890.62 | 0.0413657 | 0.0038056 | 0 | 1.706086 | 1 | 60 | 150 | no_ion
2 | 12609.38 | 0.041338 | 0.0029275 | 0 | 1.706086 | 1 | 60 | 150 | no_ion
2 | 10078.13 | 0.0413744 | 0.0022511 | 0 | 1.706086 | 1 | 60 | 150 | no_ion
2 | 8015.625 | 0.041374 | 0.0016686 | 0 | 1.706086 | 1 | 60 | 150 | no_ion
2 | 6328.125 | 0.0414135 | 0.0011716 | 0 | 1.706086 | 1 | 60 | 150 | no_ion
2 | 5015.625 | 0.0414675 | 0.0007669 | 0 | 1.706086 | 1 | 60 | 150 | no_ion
2 | 3984.375 | 0.0415312 | 0.000413 | 0 | 1.706086 | 1 | 60 | 150 | no_ion
2 | 3170.956 | 0.0416213 | 0.0001256 | 0 | 1.706086 | 1 | 60 | 150 | no_ion
2 | 2527.573 | 0.0417113 | -0.0001306 | 0 | 1.706086 | 1 | 60 | 150 | no_ion
2 | 1976.103 | 0.0418251 | -0.0003727 | 0 | 1.706086 | 1 | 60 | 150 | no_ion
2 | 1577.524 | 0.0419478 | -0.0005726 | 0 | 1.706086 | 1 | 60 | 150 | no_ion
2 | 1265.625 | 0.0420752 | -0.0007599 | 0 | 1.706086 | 1 | 60 | 150 | no_ion
2 | 998.264 | 0.0422163 | -0.00093 | 0 | 1.706086 | 1 | 60 | 150 | no_ion
2 | 796.875 | 0.0423865 | -0.0010887 | 0 | 1.706086 | 1 | 60 | 150 | no_ion
2 | 627.7902 | 0.0425689 | -0.0012751 | 0 | 1.706086 | 1 | 60 | 150 | no_ion
2 | 505.5147 | 0.0427352 | -0.0014466 | 0 | 1.706086 | 1 | 60 | 150 | no_ion
2 | 397.9953 | 0.0429357 | -0.0016544 | 0 | 1.706086 | 1 | 60 | 150 | no_ion
2 | 315.5048 | 0.043166 | -0.0018828 | 0 | 1.706086 | 1 | 60 | 150 | no_ion
2 | 252.4038 | 0.0434604 | -0.0021267 | 0 | 1.706086 | 1 | 60 | 150 | no_ion
2 | 198.6229 | 0.0437946 | -0.0023889 | 0 | 1.706086 | 1 | 60 | 150 | no_ion
2 | 158.3615 | 0.0442083 | -0.002648 | 0 | 1.706086 | 1 | 60 | 150 | no_ion
2 | 125.558 | 0.0446774 | -0.0028862 | 0 | 1.706086 | 1 | 60 | 150 | no_ion
2 | 100.4464 | 0.0452332 | -0.0030677 | 0 | 1.706086 | 1 | 60 | 150 | no_ion
2 | 79.00281 | 0.0458704 | -0.0031885 | 0 | 1.706086 | 1 | 60 | 150 | no_ion
2 | 63.3446 | 0.0464659 | -0.0032228 | 0 | 1.706086 | 1 | 60 | 150 | no_ion
2 | 50.22321 | 0.0471349 | -0.003159 | 0 | 1.706086 | 1 | 60 | 150 | no_ion
2 | 38.42213 | 0.0478039 | -0.0029783 | 0 | 1.706086 | 1 | 60 | 150 | no_ion
2 | 31.25 | 0.0482541 | -0.002782 | 0 | 1.706086 | 1 | 60 | 150 | no_ion
2 | 24.93351 | 0.0486896 | -0.0025423 | 0 | 1.706086 | 1 | 60 | 150 | no_ion
2 | 19.86229 | 0.0490488 | -0.0022914 | 0 | 1.706086 | 1 | 60 | 150 | no_ion
2 | 15.625 | 0.0493506 | -0.0020443 | 0 | 1.706086 | 1 | 60 | 150 | no_ion
2 | 12.40079 | 0.0496179 | -0.0018152 | 0 | 1.706086 | 1 | 60 | 150 | no_ion
2 | 9.93114 | 0.0497804 | -0.001641 | 0 | 1.706086 | 1 | 60 | 150 | no_ion
2 | 7.944915 | 0.0499535 | -0.0014843 | 0 | 1.706086 | 1 | 60 | 150 | no_ion
2 | 6.317385 | 0.050125 | -0.0013537 | 0 | 1.706086 | 1 | 60 | 150 | no_ion
2 | 5.008013 | 0.0502597 | -0.0012452 | 0 | 1.706086 | 1 | 60 | 150 | no_ion
2 | 3.945707 | 0.0503803 | -0.0011416 | 0 | 1.706086 | 1 | 60 | 150 | no_ion
2 | 3.158693 | 0.0505393 | -0.0010959 | 0 | 1.706086 | 1 | 60 | 150 | no_ion
2 | 2.504006 | 0.0506517 | -0.0010432 | 0 | 1.706086 | 1 | 60 | 150 | no_ion
2 | 1.998082 | 0.0507813 | -0.0010153 | 0 | 1.706086 | 1 | 60 | 150 | no_ion
2 | 1.584686 | 0.050875 | -0.000981 | 0 | 1.706086 | 1 | 60 | 150 | no_ion
2 | 1.266892 | 0.0510024 | -0.0009571 | 0 | 1.706086 | 1 | 60 | 150 | no_ion
2 | 0.999041 | 0.0510925 | -0.0009811 | 0 | 1.706086 | 1 | 60 | 150 | no_ion
2 | 0.7923428 | 0.0512692 | -0.0009372 | 0 | 1.706086 | 1 | 60 | 150 | no_ion
2 | 0.6334459 | 0.0515067 | -0.000969 | 0 | 1.706086 | 1 | 60 | 150 | no_ion
2 | 0.5040323 | 0.0514458 | -0.0009963 | 0 | 1.706086 | 1 | 60 | 150 | no_ion
2 | 0.400641 | 0.0517416 | -0.0009789 | 0 | 1.706086 | 1 | 60 | 150 | no_ion
2 | 0.316723 | 0.0519457 | -0.0010527 | 0 | 1.706086 | 1 | 60 | 150 | no_ion
2 | 0.2520161 | 0.0520892 | -0.0009498 | 0 | 1.706086 | 1 | 60 | 150 | no_ion
2 | 0.2003205 | 0.0522295 | -0.0008417 | 0 | 1.706086 | 1 | 60 | 150 | no_ion
2 | 0.1588983 | 0.052424 | -0.0009456 | 0 | 1.706086 | 1 | 60 | 150 | no_ion
2 | 0.1260081 | 0.0525026 | -0.0008241 | 0 | 1.706086 | 1 | 60 | 150 | no_ion
2 | 0.1001603 | 0.0525471 | -0.0007622 | 0 | 1.706086 | 1 | 60 | 150 | no_ion
2 | 0.0794492 | 0.0527801 | -0.0006286 | 0 | 1.706086 | 1 | 60 | 150 | no_ion
2 | 0.0631739 | 0.0528401 | -0.0005315 | 0 | 1.706086 | 1 | 60 | 150 | no_ion
2 | 0.0501337 | 0.0529648 | -0.0004398 | 0 | 1.706086 | 1 | 60 | 150 | no_ion
2 | 0.0398258 | 0.0528617 | -0.0003849 | 0 | 1.706086 | 1 | 60 | 150 | no_ion
2 | 0.0316296 | 0.0530226 | -0.0002565 | 0 | 1.706086 | 1 | 60 | 150 | no_ion
2 | 0.0251206 | 0.0529706 | -0.0002578 | 0 | 1.706086 | 1 | 60 | 150 | no_ion
2 | 0.0199553 | 0.0529773 | -0.0002404 | 0 | 1.706086 | 1 | 60 | 150 | no_ion
2 | 0.0158522 | 0.0530841 | -0.0001714 | 0 | 1.706086 | 1 | 60 | 150 | no_ion
2 | 0.0125907 | 0.0531307 | -0.0001635 | 0 | 1.706086 | 1 | 60 | 150 | no_ion
2 | 0.0100011 | 0.0531734 | -0.0002217 | 0 | 1.706086 | 1 | 60 | 150 | no_ion
4 | 20015.62 | 0.0413261 | 0.0048575 | 0 | 1.70769 | 1 | 60 | 150 | no_ion
4 | 15890.62 | 0.0412938 | 0.0038031 | 0 | 1.70769 | 1 | 60 | 150 | no_ion
4 | 12609.38 | 0.0412818 | 0.0029357 | 0 | 1.70769 | 1 | 60 | 150 | no_ion
4 | 10078.13 | 0.0413028 | 0.002245 | 0 | 1.70769 | 1 | 60 | 150 | no_ion
4 | 8015.625 | 0.0413262 | 0.0016752 | 0 | 1.70769 | 1 | 60 | 150 | no_ion
4 | 6328.125 | 0.0413615 | 0.0011713 | 0 | 1.70769 | 1 | 60 | 150 | no_ion
4 | 5015.625 | 0.0414027 | 0.0007506 | 0 | 1.70769 | 1 | 60 | 150 | no_ion
4 | 3984.375 | 0.0414606 | 0.0004131 | 0 | 1.70769 | 1 | 60 | 150 | no_ion
4 | 3170.956 | 0.0415394 | 0.0001201 | 0 | 1.70769 | 1 | 60 | 150 | no_ion
4 | 2527.573 | 0.0416411 | -0.0001374 | 0 | 1.70769 | 1 | 60 | 150 | no_ion
4 | 1976.103 | 0.0417622 | -0.000381 | 0 | 1.70769 | 1 | 60 | 150 | no_ion
4 | 1577.524 | 0.04188 | -0.0005787 | 0 | 1.70769 | 1 | 60 | 150 | no_ion
4 | 1265.625 | 0.0420106 | -0.0007617 | 0 | 1.70769 | 1 | 60 | 150 | no_ion
4 | 998.264 | 0.0421509 | -0.0009499 | 0 | 1.70769 | 1 | 60 | 150 | no_ion
4 | 796.875 | 0.042327 | -0.0011088 | 0 | 1.70769 | 1 | 60 | 150 | no_ion
4 | 627.7902 | 0.0424992 | -0.0012914 | 0 | 1.70769 | 1 | 60 | 150 | no_ion
4 | 505.5147 | 0.0426744 | -0.0014594 | 0 | 1.70769 | 1 | 60 | 150 | no_ion
4 | 397.9953 | 0.042885 | -0.0016765 | 0 | 1.70769 | 1 | 60 | 150 | no_ion
4 | 315.5048 | 0.0431191 | -0.0019 | 0 | 1.70769 | 1 | 60 | 150 | no_ion
4 | 252.4038 | 0.0433787 | -0.0021377 | 0 | 1.70769 | 1 | 60 | 150 | no_ion
4 | 198.6229 | 0.043732 | -0.0024111 | 0 | 1.70769 | 1 | 60 | 150 | no_ion
4 | 158.3615 | 0.0441505 | -0.0026716 | 0 | 1.70769 | 1 | 60 | 150 | no_ion
4 | 125.558 | 0.0446215 | -0.0029184 | 0 | 1.70769 | 1 | 60 | 150 | no_ion
4 | 100.4464 | 0.0451596 | -0.0031142 | 0 | 1.70769 | 1 | 60 | 150 | no_ion
4 | 79.00281 | 0.0458113 | -0.0032515 | 0 | 1.70769 | 1 | 60 | 150 | no_ion
4 | 63.3446 | 0.0464374 | -0.0032884 | 0 | 1.70769 | 1 | 60 | 150 | no_ion
4 | 50.22321 | 0.0470847 | -0.0032501 | 0 | 1.70769 | 1 | 60 | 150 | no_ion
4 | 38.42213 | 0.0477686 | -0.0030648 | 0 | 1.70769 | 1 | 60 | 150 | no_ion
4 | 31.25 | 0.0482478 | -0.0028873 | 0 | 1.70769 | 1 | 60 | 150 | no_ion
4 | 24.93351 | 0.0486971 | -0.0026352 | 0 | 1.70769 | 1 | 60 | 150 | no_ion
4 | 19.86229 | 0.0490893 | -0.002402 | 0 | 1.70769 | 1 | 60 | 150 | no_ion
4 | 15.625 | 0.0494094 | -0.002157 | 0 | 1.70769 | 1 | 60 | 150 | no_ion
4 | 12.40079 | 0.0496508 | -0.0019306 | 0 | 1.70769 | 1 | 60 | 150 | no_ion
4 | 9.93114 | 0.0498817 | -0.0017521 | 0 | 1.70769 | 1 | 60 | 150 | no_ion
4 | 7.944915 | 0.0500979 | -0.0016032 | 0 | 1.70769 | 1 | 60 | 150 | no_ion
4 | 6.317385 | 0.050241 | -0.0014729 | 0 | 1.70769 | 1 | 60 | 150 | no_ion
4 | 5.008013 | 0.0504202 | -0.0013681 | 0 | 1.70769 | 1 | 60 | 150 | no_ion
4 | 3.945707 | 0.0505539 | -0.0013101 | 0 | 1.70769 | 1 | 60 | 150 | no_ion
4 | 3.158693 | 0.0506981 | -0.0012519 | 0 | 1.70769 | 1 | 60 | 150 | no_ion
4 | 2.504006 | 0.0508635 | -0.0012223 | 0 | 1.70769 | 1 | 60 | 150 | no_ion
4 | 1.998082 | 0.0510036 | -0.0011814 | 0 | 1.70769 | 1 | 60 | 150 | no_ion
4 | 1.584686 | 0.0512008 | -0.0011255 | 0 | 1.70769 | 1 | 60 | 150 | no_ion
4 | 1.266892 | 0.0512733 | -0.0010908 | 0 | 1.70769 | 1 | 60 | 150 | no_ion
4 | 0.999041 | 0.0513789 | -0.0011593 | 0 | 1.70769 | 1 | 60 | 150 | no_ion
4 | 0.7923428 | 0.0516004 | -0.0011047 | 0 | 1.70769 | 1 | 60 | 150 | no_ion
4 | 0.6334459 | 0.0517361 | -0.0011626 | 0 | 1.70769 | 1 | 60 | 150 | no_ion
4 | 0.5040323 | 0.0518932 | -0.0011463 | 0 | 1.70769 | 1 | 60 | 150 | no_ion
4 | 0.400641 | 0.052133 | -0.0012279 | 0 | 1.70769 | 1 | 60 | 150 | no_ion
4 | 0.316723 | 0.0523029 | -0.0010818 | 0 | 1.70769 | 1 | 60 | 150 | no_ion
4 | 0.2520161 | 0.0524985 | -0.0011621 | 0 | 1.70769 | 1 | 60 | 150 | no_ion
4 | 0.2003205 | 0.0527161 | -0.0010746 | 0 | 1.70769 | 1 | 60 | 150 | no_ion
4 | 0.1588983 | 0.052925 | -0.0009902 | 0 | 1.70769 | 1 | 60 | 150 | no_ion
4 | 0.1260081 | 0.0530505 | -0.0009137 | 0 | 1.70769 | 1 | 60 | 150 | no_ion
4 | 0.1001603 | 0.0532196 | -0.0008479 | 0 | 1.70769 | 1 | 60 | 150 | no_ion
4 | 0.0794492 | 0.0531301 | -0.0007744 | 0 | 1.70769 | 1 | 60 | 150 | no_ion
4 | 0.0631739 | 0.0534102 | -0.0006238 | 0 | 1.70769 | 1 | 60 | 150 | no_ion
4 | 0.0501337 | 0.0535319 | -0.0005476 | 0 | 1.70769 | 1 | 60 | 150 | no_ion
4 | 0.0398258 | 0.0535695 | -0.0003899 | 0 | 1.70769 | 1 | 60 | 150 | no_ion
4 | 0.0316296 | 0.0536507 | -0.0003552 | 0 | 1.70769 | 1 | 60 | 150 | no_ion
4 | 0.0251206 | 0.0537527 | -0.0002423 | 0 | 1.70769 | 1 | 60 | 150 | no_ion
4 | 0.0199553 | 0.0536862 | -0.0002738 | 0 | 1.70769 | 1 | 60 | 150 | no_ion
4 | 0.0158522 | 0.0536759 | -0.0002107 | 0 | 1.70769 | 1 | 60 | 150 | no_ion
4 | 0.0125907 | 0.0538475 | -0.0002036 | 0 | 1.70769 | 1 | 60 | 150 | no_ion
4 | 0.0100011 | 0.0538864 | -0.0002132 | 0 | 1.70769 | 1 | 60 | 150 | no_ion
6 | 20015.62 | 0.041373 | 0.0048533 | 0 | 1.710188 | 1 | 60 | 150 | no_ion
6 | 15890.62 | 0.0413675 | 0.0037994 | 0 | 1.710188 | 1 | 60 | 150 | no_ion
6 | 12609.38 | 0.0413581 | 0.0029356 | 0 | 1.710188 | 1 | 60 | 150 | no_ion
6 | 10078.13 | 0.0413713 | 0.0022409 | 0 | 1.710188 | 1 | 60 | 150 | no_ion
6 | 8015.625 | 0.0413981 | 0.0016748 | 0 | 1.710188 | 1 | 60 | 150 | no_ion
6 | 6328.125 | 0.0414291 | 0.0011601 | 0 | 1.710188 | 1 | 60 | 150 | no_ion
6 | 5015.625 | 0.0414887 | 0.0007564 | 0 | 1.710188 | 1 | 60 | 150 | no_ion
6 | 3984.375 | 0.0415396 | 0.0004106 | 0 | 1.710188 | 1 | 60 | 150 | no_ion
6 | 3170.956 | 0.0416243 | 0.0001048 | 0 | 1.710188 | 1 | 60 | 150 | no_ion
6 | 2527.573 | 0.0417214 | -0.0001407 | 0 | 1.710188 | 1 | 60 | 150 | no_ion
6 | 1976.103 | 0.0418517 | -0.0003991 | 0 | 1.710188 | 1 | 60 | 150 | no_ion
6 | 1577.524 | 0.0419493 | -0.0005941 | 0 | 1.710188 | 1 | 60 | 150 | no_ion
6 | 1265.625 | 0.0421013 | -0.0007806 | 0 | 1.710188 | 1 | 60 | 150 | no_ion
6 | 998.264 | 0.0422502 | -0.0009497 | 0 | 1.710188 | 1 | 60 | 150 | no_ion
6 | 796.875 | 0.0423953 | -0.0011199 | 0 | 1.710188 | 1 | 60 | 150 | no_ion
6 | 627.7902 | 0.0425881 | -0.0013074 | 0 | 1.710188 | 1 | 60 | 150 | no_ion
6 | 505.5147 | 0.0427518 | -0.0014805 | 0 | 1.710188 | 1 | 60 | 150 | no_ion
6 | 397.9953 | 0.042977 | -0.0016918 | 0 | 1.710188 | 1 | 60 | 150 | no_ion
6 | 315.5048 | 0.0431951 | -0.0019164 | 0 | 1.710188 | 1 | 60 | 150 | no_ion
6 | 252.4038 | 0.0434878 | -0.0021639 | 0 | 1.710188 | 1 | 60 | 150 | no_ion
6 | 198.6229 | 0.0438264 | -0.0024335 | 0 | 1.710188 | 1 | 60 | 150 | no_ion
6 | 158.3615 | 0.0442243 | -0.0027016 | 0 | 1.710188 | 1 | 60 | 150 | no_ion
6 | 125.558 | 0.0447306 | -0.0029578 | 0 | 1.710188 | 1 | 60 | 150 | no_ion
6 | 100.4464 | 0.0452422 | -0.0031579 | 0 | 1.710188 | 1 | 60 | 150 | no_ion
6 | 79.00281 | 0.0458952 | -0.0033049 | 0 | 1.710188 | 1 | 60 | 150 | no_ion
6 | 63.3446 | 0.0465332 | -0.0033571 | 0 | 1.710188 | 1 | 60 | 150 | no_ion
6 | 50.22321 | 0.0471785 | -0.0033218 | 0 | 1.710188 | 1 | 60 | 150 | no_ion
6 | 38.42213 | 0.0479022 | -0.0031734 | 0 | 1.710188 | 1 | 60 | 150 | no_ion
6 | 31.25 | 0.0483957 | -0.0029857 | 0 | 1.710188 | 1 | 60 | 150 | no_ion
6 | 24.93351 | 0.0488723 | -0.0027602 | 0 | 1.710188 | 1 | 60 | 150 | no_ion
6 | 19.86229 | 0.0492636 | -0.0025099 | 0 | 1.710188 | 1 | 60 | 150 | no_ion
6 | 15.625 | 0.0496116 | -0.0022907 | 0 | 1.710188 | 1 | 60 | 150 | no_ion
6 | 12.40079 | 0.0498871 | -0.0020717 | 0 | 1.710188 | 1 | 60 | 150 | no_ion
6 | 9.93114 | 0.0501424 | -0.001896 | 0 | 1.710188 | 1 | 60 | 150 | no_ion
6 | 7.944915 | 0.0503627 | -0.0017557 | 0 | 1.710188 | 1 | 60 | 150 | no_ion
6 | 6.317385 | 0.050504 | -0.0016344 | 0 | 1.710188 | 1 | 60 | 150 | no_ion
6 | 5.008013 | 0.0507146 | -0.0015454 | 0 | 1.710188 | 1 | 60 | 150 | no_ion
6 | 3.945707 | 0.0508976 | -0.0014842 | 0 | 1.710188 | 1 | 60 | 150 | no_ion
6 | 3.158693 | 0.0511034 | -0.0014192 | 0 | 1.710188 | 1 | 60 | 150 | no_ion
6 | 2.504006 | 0.0512717 | -0.0013615 | 0 | 1.710188 | 1 | 60 | 150 | no_ion
6 | 1.998082 | 0.0514208 | -0.0013701 | 0 | 1.710188 | 1 | 60 | 150 | no_ion
6 | 1.584686 | 0.0515867 | -0.0013526 | 0 | 1.710188 | 1 | 60 | 150 | no_ion
6 | 1.266892 | 0.051705 | -0.0013405 | 0 | 1.710188 | 1 | 60 | 150 | no_ion
6 | 0.999041 | 0.0519415 | -0.0013611 | 0 | 1.710188 | 1 | 60 | 150 | no_ion
6 | 0.7923428 | 0.0521593 | -0.001405 | 0 | 1.710188 | 1 | 60 | 150 | no_ion
6 | 0.6334459 | 0.0523681 | -0.0013787 | 0 | 1.710188 | 1 | 60 | 150 | no_ion
6 | 0.5040323 | 0.0524789 | -0.0013384 | 0 | 1.710188 | 1 | 60 | 150 | no_ion
6 | 0.400641 | 0.0527335 | -0.0013246 | 0 | 1.710188 | 1 | 60 | 150 | no_ion
6 | 0.316723 | 0.0530319 | -0.0013531 | 0 | 1.710188 | 1 | 60 | 150 | no_ion
6 | 0.2520161 | 0.0533015 | -0.0013202 | 0 | 1.710188 | 1 | 60 | 150 | no_ion
6 | 0.2003205 | 0.0533858 | -0.0012689 | 0 | 1.710188 | 1 | 60 | 150 | no_ion
6 | 0.1588983 | 0.0536143 | -0.0011848 | 0 | 1.710188 | 1 | 60 | 150 | no_ion
6 | 0.1260081 | 0.0538844 | -0.0010236 | 0 | 1.710188 | 1 | 60 | 150 | no_ion
6 | 0.1001603 | 0.0540333 | -0.0009591 | 0 | 1.710188 | 1 | 60 | 150 | no_ion
6 | 0.0794492 | 0.0542138 | -0.0009168 | 0 | 1.710188 | 1 | 60 | 150 | no_ion
6 | 0.0631739 | 0.0543454 | -0.0007112 | 0 | 1.710188 | 1 | 60 | 150 | no_ion
6 | 0.0501337 | 0.0543621 | -0.0005862 | 0 | 1.710188 | 1 | 60 | 150 | no_ion
6 | 0.0398258 | 0.0544365 | -0.0005469 | 0 | 1.710188 | 1 | 60 | 150 | no_ion
6 | 0.0316296 | 0.0544038 | -0.0004692 | 0 | 1.710188 | 1 | 60 | 150 | no_ion
6 | 0.0251206 | 0.0546613 | -0.0003495 | 0 | 1.710188 | 1 | 60 | 150 | no_ion
6 | 0.0199553 | 0.0545037 | -0.000399 | 0 | 1.710188 | 1 | 60 | 150 | no_ion
6 | 0.0158522 | 0.0546474 | -0.0003267 | 0 | 1.710188 | 1 | 60 | 150 | no_ion
6 | 0.0125907 | 0.0547418 | -0.0002304 | 0 | 1.710188 | 1 | 60 | 150 | no_ion
6 | 0.0100011 | 0.0547315 | -0.0001484 | 0 | 1.710188 | 1 | 60 | 150 | no_ion