## Sheet1
Time(h) | Freq | Zreal | Zimag | ppm | mean_voltage | current | temperature | flow | Label
0 | 20015.62 | 0.0867578 | -0.0123211 | 10 | 2.966808 | 1 | 60 | 150 | Ca2+_ion
0 | 15890.62 | 0.0891147 | -0.0123072 | 10 | 2.966808 | 1 | 60 | 150 | Ca2+_ion
0 | 12609.38 | 0.09107 | -0.0121858 | 10 | 2.966808 | 1 | 60 | 150 | Ca2+_ion
0 | 10078.13 | 0.0926749 | -0.0120305 | 10 | 2.966808 | 1 | 60 | 150 | Ca2+_ion
0 | 8015.625 | 0.0941803 | -0.0119259 | 10 | 2.966808 | 1 | 60 | 150 | Ca2+_ion
0 | 6328.125 | 0.0956152 | -0.011918 | 10 | 2.966808 | 1 | 60 | 150 | Ca2+_ion
0 | 5015.625 | 0.0969476 | -0.0119578 | 10 | 2.966808 | 1 | 60 | 150 | Ca2+_ion
0 | 3984.375 | 0.0982759 | -0.012147 | 10 | 2.966808 | 1 | 60 | 150 | Ca2+_ion
0 | 3170.956 | 0.0996287 | -0.0124443 | 10 | 2.966808 | 1 | 60 | 150 | Ca2+_ion
0 | 2527.573 | 0.1010049 | -0.0128282 | 10 | 2.966808 | 1 | 60 | 150 | Ca2+_ion
0 | 1976.103 | 0.1025413 | -0.013311 | 10 | 2.966808 | 1 | 60 | 150 | Ca2+_ion
0 | 1577.524 | 0.1039572 | -0.0138398 | 10 | 2.966808 | 1 | 60 | 150 | Ca2+_ion
0 | 1265.625 | 0.1054915 | -0.0144588 | 10 | 2.966808 | 1 | 60 | 150 | Ca2+_ion
0 | 998.264 | 0.1072923 | -0.0152255 | 10 | 2.966808 | 1 | 60 | 150 | Ca2+_ion
0 | 796.875 | 0.1090471 | -0.0159612 | 10 | 2.966808 | 1 | 60 | 150 | Ca2+_ion
0 | 627.7902 | 0.1110749 | -0.0168398 | 10 | 2.966808 | 1 | 60 | 150 | Ca2+_ion
0 | 505.5147 | 0.1129765 | -0.0176484 | 10 | 2.966808 | 1 | 60 | 150 | Ca2+_ion
0 | 397.9953 | 0.1151747 | -0.0185635 | 10 | 2.966808 | 1 | 60 | 150 | Ca2+_ion
0 | 315.5048 | 0.1174058 | -0.0195132 | 10 | 2.966808 | 1 | 60 | 150 | Ca2+_ion
0 | 252.4038 | 0.1197267 | -0.0204609 | 10 | 2.966808 | 1 | 60 | 150 | Ca2+_ion
0 | 198.6229 | 0.12231 | -0.0214976 | 10 | 2.966808 | 1 | 60 | 150 | Ca2+_ion
0 | 158.3615 | 0.1246332 | -0.0223978 | 10 | 2.966808 | 1 | 60 | 150 | Ca2+_ion
0 | 125.558 | 0.1274291 | -0.0234656 | 10 | 2.966808 | 1 | 60 | 150 | Ca2+_ion
0 | 100.4464 | 0.1301622 | -0.0244502 | 10 | 2.966808 | 1 | 60 | 150 | Ca2+_ion
0 | 79.00281 | 0.1331509 | -0.0253897 | 10 | 2.966808 | 1 | 60 | 150 | Ca2+_ion
0 | 63.3446 | 0.1358017 | -0.0261606 | 10 | 2.966808 | 1 | 60 | 150 | Ca2+_ion
0 | 50.22321 | 0.1389435 | -0.0270445 | 10 | 2.966808 | 1 | 60 | 150 | Ca2+_ion
0 | 38.42213 | 0.1429269 | -0.0281304 | 10 | 2.966808 | 1 | 60 | 150 | Ca2+_ion
0 | 31.25 | 0.1457054 | -0.0287704 | 10 | 2.966808 | 1 | 60 | 150 | Ca2+_ion
0 | 24.93351 | 0.1490041 | -0.0296842 | 10 | 2.966808 | 1 | 60 | 150 | Ca2+_ion
0 | 19.86229 | 0.1524256 | -0.0295565 | 10 | 2.966808 | 1 | 60 | 150 | Ca2+_ion
0 | 15.625 | 0.1564588 | -0.0309673 | 10 | 2.966808 | 1 | 60 | 150 | Ca2+_ion
0 | 12.40079 | 0.1597057 | -0.0318359 | 10 | 2.966808 | 1 | 60 | 150 | Ca2+_ion
0 | 9.93114 | 0.1625967 | -0.0327194 | 10 | 2.966808 | 1 | 60 | 150 | Ca2+_ion
0 | 7.944915 | 0.1659045 | -0.0334794 | 10 | 2.966808 | 1 | 60 | 150 | Ca2+_ion
0 | 6.317385 | 0.168812 | -0.0342332 | 10 | 2.966808 | 1 | 60 | 150 | Ca2+_ion
0 | 5.008013 | 0.1722469 | -0.0347893 | 10 | 2.966808 | 1 | 60 | 150 | Ca2+_ion
0 | 3.945707 | 0.1758073 | -0.0352951 | 10 | 2.966808 | 1 | 60 | 150 | Ca2+_ion
0 | 3.158693 | 0.1790802 | -0.0357181 | 10 | 2.966808 | 1 | 60 | 150 | Ca2+_ion
0 | 2.504006 | 0.1826304 | -0.0362179 | 10 | 2.966808 | 1 | 60 | 150 | Ca2+_ion
0 | 1.998082 | 0.1849145 | -0.0365146 | 10 | 2.966808 | 1 | 60 | 150 | Ca2+_ion
0 | 1.584686 | 0.1888139 | -0.0370881 | 10 | 2.966808 | 1 | 60 | 150 | Ca2+_ion
0 | 1.266892 | 0.1922868 | -0.0377981 | 10 | 2.966808 | 1 | 60 | 150 | Ca2+_ion
0 | 0.999041 | 0.1965271 | -0.0389107 | 10 | 2.966808 | 1 | 60 | 150 | Ca2+_ion
0 | 0.7923428 | 0.2006443 | -0.0404094 | 10 | 2.966808 | 1 | 60 | 150 | Ca2+_ion
0 | 0.6334459 | 0.2047926 | -0.042219 | 10 | 2.966808 | 1 | 60 | 150 | Ca2+_ion
0 | 0.5040323 | 0.2095191 | -0.044422 | 10 | 2.966808 | 1 | 60 | 150 | Ca2+_ion
0 | 0.400641 | 0.2146219 | -0.0466892 | 10 | 2.966808 | 1 | 60 | 150 | Ca2+_ion
0 | 0.316723 | 0.2202773 | -0.0490619 | 10 | 2.966808 | 1 | 60 | 150 | Ca2+_ion
0 | 0.2520161 | 0.2263485 | -0.051238 | 10 | 2.966808 | 1 | 60 | 150 | Ca2+_ion
0 | 0.2003205 | 0.2334497 | -0.053181 | 10 | 2.966808 | 1 | 60 | 150 | Ca2+_ion
0 | 0.1588983 | 0.2410203 | -0.0544755 | 10 | 2.966808 | 1 | 60 | 150 | Ca2+_ion
0 | 0.1260081 | 0.2490064 | -0.0548043 | 10 | 2.966808 | 1 | 60 | 150 | Ca2+_ion
0 | 0.1001603 | 0.2576388 | -0.0544634 | 10 | 2.966808 | 1 | 60 | 150 | Ca2+_ion
0 | 0.0794492 | 0.2670216 | -0.0534976 | 10 | 2.966808 | 1 | 60 | 150 | Ca2+_ion
0 | 0.0631739 | 0.2782457 | -0.0530083 | 10 | 2.966808 | 1 | 60 | 150 | Ca2+_ion
0 | 0.0501337 | 0.2899668 | -0.0521951 | 10 | 2.966808 | 1 | 60 | 150 | Ca2+_ion
0 | 0.0398258 | 0.3019435 | -0.0509397 | 10 | 2.966808 | 1 | 60 | 150 | Ca2+_ion
0 | 0.0316296 | 0.3143736 | -0.0502676 | 10 | 2.966808 | 1 | 60 | 150 | Ca2+_ion
0 | 0.0251206 | 0.3287813 | -0.0503017 | 10 | 2.966808 | 1 | 60 | 150 | Ca2+_ion
0 | 0.0199553 | 0.343674 | -0.0506894 | 10 | 2.966808 | 1 | 60 | 150 | Ca2+_ion
0 | 0.0158522 | 0.3591951 | -0.0515072 | 10 | 2.966808 | 1 | 60 | 150 | Ca2+_ion
0 | 0.0125907 | 0.3757409 | -0.0524784 | 10 | 2.966808 | 1 | 60 | 150 | Ca2+_ion
0 | 0.0100011 | 0.3921735 | -0.0539315 | 10 | 2.966808 | 1 | 60 | 150 | Ca2+_ion
2 | 20015.62 | 0.1035297 | -0.0134995 | 10 | 3.048999 | 1 | 60 | 150 | Ca2+_ion
2 | 15890.62 | 0.1056729 | -0.0131587 | 10 | 3.048999 | 1 | 60 | 150 | Ca2+_ion
2 | 12609.38 | 0.1074645 | -0.0128027 | 10 | 3.048999 | 1 | 60 | 150 | Ca2+_ion
2 | 10078.13 | 0.1089588 | -0.0124655 | 10 | 3.048999 | 1 | 60 | 150 | Ca2+_ion
2 | 8015.625 | 0.1103374 | -0.0122351 | 10 | 3.048999 | 1 | 60 | 150 | Ca2+_ion
2 | 6328.125 | 0.1116024 | -0.0120779 | 10 | 3.048999 | 1 | 60 | 150 | Ca2+_ion
2 | 5015.625 | 0.1128556 | -0.0120573 | 10 | 3.048999 | 1 | 60 | 150 | Ca2+_ion
2 | 3984.375 | 0.1139772 | -0.0121802 | 10 | 3.048999 | 1 | 60 | 150 | Ca2+_ion
2 | 3170.956 | 0.1151609 | -0.0123999 | 10 | 3.048999 | 1 | 60 | 150 | Ca2+_ion
2 | 2527.573 | 0.1164102 | -0.0127356 | 10 | 3.048999 | 1 | 60 | 150 | Ca2+_ion
2 | 1976.103 | 0.1178413 | -0.0132462 | 10 | 3.048999 | 1 | 60 | 150 | Ca2+_ion
2 | 1577.524 | 0.1192297 | -0.0137578 | 10 | 3.048999 | 1 | 60 | 150 | Ca2+_ion
2 | 1265.625 | 0.1206 | -0.0143415 | 10 | 3.048999 | 1 | 60 | 150 | Ca2+_ion
2 | 998.264 | 0.1222874 | -0.0151031 | 10 | 3.048999 | 1 | 60 | 150 | Ca2+_ion
2 | 796.875 | 0.1239775 | -0.0158784 | 10 | 3.048999 | 1 | 60 | 150 | Ca2+_ion
2 | 627.7902 | 0.1258263 | -0.016713 | 10 | 3.048999 | 1 | 60 | 150 | Ca2+_ion
2 | 505.5147 | 0.1275899 | -0.0175192 | 10 | 3.048999 | 1 | 60 | 150 | Ca2+_ion
2 | 397.9953 | 0.1296574 | -0.0184584 | 10 | 3.048999 | 1 | 60 | 150 | Ca2+_ion
2 | 315.5048 | 0.1318355 | -0.0194488 | 10 | 3.048999 | 1 | 60 | 150 | Ca2+_ion
2 | 252.4038 | 0.1340188 | -0.0204029 | 10 | 3.048999 | 1 | 60 | 150 | Ca2+_ion
2 | 198.6229 | 0.1365715 | -0.0214743 | 10 | 3.048999 | 1 | 60 | 150 | Ca2+_ion
2 | 158.3615 | 0.1390314 | -0.0224331 | 10 | 3.048999 | 1 | 60 | 150 | Ca2+_ion
2 | 125.558 | 0.1416135 | -0.0234453 | 10 | 3.048999 | 1 | 60 | 150 | Ca2+_ion
2 | 100.4464 | 0.1441271 | -0.0242669 | 10 | 3.048999 | 1 | 60 | 150 | Ca2+_ion
2 | 79.00281 | 0.1471696 | -0.0252828 | 10 | 3.048999 | 1 | 60 | 150 | Ca2+_ion
2 | 63.3446 | 0.1498625 | -0.0260995 | 10 | 3.048999 | 1 | 60 | 150 | Ca2+_ion
2 | 50.22321 | 0.1527895 | -0.0268051 | 10 | 3.048999 | 1 | 60 | 150 | Ca2+_ion
2 | 38.42213 | 0.1567691 | -0.0278859 | 10 | 3.048999 | 1 | 60 | 150 | Ca2+_ion
2 | 31.25 | 0.1594619 | -0.0285727 | 10 | 3.048999 | 1 | 60 | 150 | Ca2+_ion
2 | 24.93351 | 0.1628235 | -0.0292772 | 10 | 3.048999 | 1 | 60 | 150 | Ca2+_ion
2 | 19.86229 | 0.1663195 | -0.0295542 | 10 | 3.048999 | 1 | 60 | 150 | Ca2+_ion
2 | 15.625 | 0.1702183 | -0.0307055 | 10 | 3.048999 | 1 | 60 | 150 | Ca2+_ion
2 | 12.40079 | 0.1734761 | -0.0313662 | 10 | 3.048999 | 1 | 60 | 150 | Ca2+_ion
2 | 9.93114 | 0.1765239 | -0.0318564 | 10 | 3.048999 | 1 | 60 | 150 | Ca2+_ion
2 | 7.944915 | 0.1798162 | -0.03222 | 10 | 3.048999 | 1 | 60 | 150 | Ca2+_ion
2 | 6.317385 | 0.1828964 | -0.0323474 | 10 | 3.048999 | 1 | 60 | 150 | Ca2+_ion
2 | 5.008013 | 0.1863472 | -0.0323285 | 10 | 3.048999 | 1 | 60 | 150 | Ca2+_ion
2 | 3.945707 | 0.1899322 | -0.0321518 | 10 | 3.048999 | 1 | 60 | 150 | Ca2+_ion
2 | 3.158693 | 0.1931555 | -0.0318495 | 10 | 3.048999 | 1 | 60 | 150 | Ca2+_ion
2 | 2.504006 | 0.1965243 | -0.0316915 | 10 | 3.048999 | 1 | 60 | 150 | Ca2+_ion
2 | 1.998082 | 0.1987262 | -0.031322 | 10 | 3.048999 | 1 | 60 | 150 | Ca2+_ion
2 | 1.584686 | 0.2021278 | -0.031002 | 10 | 3.048999 | 1 | 60 | 150 | Ca2+_ion
2 | 1.266892 | 0.2049813 | -0.0310964 | 10 | 3.048999 | 1 | 60 | 150 | Ca2+_ion
2 | 0.999041 | 0.2083916 | -0.0317284 | 10 | 3.048999 | 1 | 60 | 150 | Ca2+_ion
2 | 0.7923428 | 0.2119773 | -0.0328931 | 10 | 3.048999 | 1 | 60 | 150 | Ca2+_ion
2 | 0.6334459 | 0.2155739 | -0.0345427 | 10 | 3.048999 | 1 | 60 | 150 | Ca2+_ion
2 | 0.5040323 | 0.2196154 | -0.0368431 | 10 | 3.048999 | 1 | 60 | 150 | Ca2+_ion
2 | 0.400641 | 0.2240414 | -0.0392396 | 10 | 3.048999 | 1 | 60 | 150 | Ca2+_ion
2 | 0.316723 | 0.2293239 | -0.0421029 | 10 | 3.048999 | 1 | 60 | 150 | Ca2+_ion
2 | 0.2520161 | 0.2348394 | -0.0448645 | 10 | 3.048999 | 1 | 60 | 150 | Ca2+_ion
2 | 0.2003205 | 0.2410779 | -0.0472082 | 10 | 3.048999 | 1 | 60 | 150 | Ca2+_ion
2 | 0.1588983 | 0.2477926 | -0.049362 | 10 | 3.048999 | 1 | 60 | 150 | Ca2+_ion
2 | 0.1260081 | 0.2550805 | -0.0503425 | 10 | 3.048999 | 1 | 60 | 150 | Ca2+_ion
2 | 0.1001603 | 0.2631677 | -0.0505619 | 10 | 3.048999 | 1 | 60 | 150 | Ca2+_ion
2 | 0.0794492 | 0.2722733 | -0.0506621 | 10 | 3.048999 | 1 | 60 | 150 | Ca2+_ion
2 | 0.0631739 | 0.2819661 | -0.0512346 | 10 | 3.048999 | 1 | 60 | 150 | Ca2+_ion
2 | 0.0501337 | 0.2914467 | -0.0510027 | 10 | 3.048999 | 1 | 60 | 150 | Ca2+_ion
2 | 0.0398258 | 0.3012282 | -0.0508961 | 10 | 3.048999 | 1 | 60 | 150 | Ca2+_ion
2 | 0.0316296 | 0.3108084 | -0.0509717 | 10 | 3.048999 | 1 | 60 | 150 | Ca2+_ion
2 | 0.0251206 | 0.3209376 | -0.0515012 | 10 | 3.048999 | 1 | 60 | 150 | Ca2+_ion
2 | 0.0199553 | 0.3307517 | -0.0526688 | 10 | 3.048999 | 1 | 60 | 150 | Ca2+_ion
2 | 0.0158522 | 0.3409154 | -0.0548573 | 10 | 3.048999 | 1 | 60 | 150 | Ca2+_ion
2 | 0.0125907 | 0.350117 | -0.0573519 | 10 | 3.048999 | 1 | 60 | 150 | Ca2+_ion
2 | 0.0100011 | 0.3575336 | -0.0605905 | 10 | 3.048999 | 1 | 60 | 150 | Ca2+_ion
4 | 20015.62 | 0.1190131 | -0.0145744 | 10 | 3.204838 | 1 | 60 | 150 | Ca2+_ion
4 | 15890.62 | 0.121327 | -0.0141699 | 10 | 3.204838 | 1 | 60 | 150 | Ca2+_ion
4 | 12609.38 | 0.1233127 | -0.0137113 | 10 | 3.204838 | 1 | 60 | 150 | Ca2+_ion
4 | 10078.13 | 0.1249717 | -0.0133896 | 10 | 3.204838 | 1 | 60 | 150 | Ca2+_ion
4 | 8015.625 | 0.1264615 | -0.0130704 | 10 | 3.204838 | 1 | 60 | 150 | Ca2+_ion
4 | 6328.125 | 0.1278997 | -0.0128974 | 10 | 3.204838 | 1 | 60 | 150 | Ca2+_ion
4 | 5015.625 | 0.1293025 | -0.0128996 | 10 | 3.204838 | 1 | 60 | 150 | Ca2+_ion
4 | 3984.375 | 0.1305871 | -0.013033 | 10 | 3.204838 | 1 | 60 | 150 | Ca2+_ion
4 | 3170.956 | 0.1318897 | -0.013208 | 10 | 3.204838 | 1 | 60 | 150 | Ca2+_ion
4 | 2527.573 | 0.1332301 | -0.013529 | 10 | 3.204838 | 1 | 60 | 150 | Ca2+_ion
4 | 1976.103 | 0.1347753 | -0.0139495 | 10 | 3.204838 | 1 | 60 | 150 | Ca2+_ion
4 | 1577.524 | 0.136259 | -0.0143976 | 10 | 3.204838 | 1 | 60 | 150 | Ca2+_ion
4 | 1265.625 | 0.137764 | -0.0149152 | 10 | 3.204838 | 1 | 60 | 150 | Ca2+_ion
4 | 998.264 | 0.1395451 | -0.0155231 | 10 | 3.204838 | 1 | 60 | 150 | Ca2+_ion
4 | 796.875 | 0.141293 | -0.0161274 | 10 | 3.204838 | 1 | 60 | 150 | Ca2+_ion
4 | 627.7902 | 0.1432819 | -0.0167504 | 10 | 3.204838 | 1 | 60 | 150 | Ca2+_ion
4 | 505.5147 | 0.1450871 | -0.0173497 | 10 | 3.204838 | 1 | 60 | 150 | Ca2+_ion
4 | 397.9953 | 0.1471919 | -0.017953 | 10 | 3.204838 | 1 | 60 | 150 | Ca2+_ion
4 | 315.5048 | 0.1494021 | -0.0186079 | 10 | 3.204838 | 1 | 60 | 150 | Ca2+_ion
4 | 252.4038 | 0.1516359 | -0.0191655 | 10 | 3.204838 | 1 | 60 | 150 | Ca2+_ion
4 | 198.6229 | 0.1540982 | -0.0197705 | 10 | 3.204838 | 1 | 60 | 150 | Ca2+_ion
4 | 158.3615 | 0.1563919 | -0.0202832 | 10 | 3.204838 | 1 | 60 | 150 | Ca2+_ion
4 | 125.558 | 0.1589423 | -0.0207472 | 10 | 3.204838 | 1 | 60 | 150 | Ca2+_ion
4 | 100.4464 | 0.1613225 | -0.0211395 | 10 | 3.204838 | 1 | 60 | 150 | Ca2+_ion
4 | 79.00281 | 0.1641109 | -0.0215264 | 10 | 3.204838 | 1 | 60 | 150 | Ca2+_ion
4 | 63.3446 | 0.1666762 | -0.0218793 | 10 | 3.204838 | 1 | 60 | 150 | Ca2+_ion
4 | 50.22321 | 0.1693921 | -0.0220022 | 10 | 3.204838 | 1 | 60 | 150 | Ca2+_ion
4 | 38.42213 | 0.1729666 | -0.0222287 | 10 | 3.204838 | 1 | 60 | 150 | Ca2+_ion
4 | 31.25 | 0.1754685 | -0.0226063 | 10 | 3.204838 | 1 | 60 | 150 | Ca2+_ion
4 | 24.93351 | 0.1787755 | -0.0224075 | 10 | 3.204838 | 1 | 60 | 150 | Ca2+_ion
4 | 19.86229 | 0.180458 | -0.0224554 | 10 | 3.204838 | 1 | 60 | 150 | Ca2+_ion
4 | 15.625 | 0.1842499 | -0.0225438 | 10 | 3.204838 | 1 | 60 | 150 | Ca2+_ion
4 | 12.40079 | 0.1869577 | -0.0222842 | 10 | 3.204838 | 1 | 60 | 150 | Ca2+_ion
4 | 9.93114 | 0.1896674 | -0.0217381 | 10 | 3.204838 | 1 | 60 | 150 | Ca2+_ion
4 | 7.944915 | 0.1924422 | -0.0211813 | 10 | 3.204838 | 1 | 60 | 150 | Ca2+_ion
4 | 6.317385 | 0.1952118 | -0.0201475 | 10 | 3.204838 | 1 | 60 | 150 | Ca2+_ion
4 | 5.008013 | 0.1981018 | -0.018745 | 10 | 3.204838 | 1 | 60 | 150 | Ca2+_ion
4 | 3.945707 | 0.2007118 | -0.0170764 | 10 | 3.204838 | 1 | 60 | 150 | Ca2+_ion
4 | 3.158693 | 0.202844 | -0.0154985 | 10 | 3.204838 | 1 | 60 | 150 | Ca2+_ion
4 | 2.504006 | 0.2050477 | -0.0145071 | 10 | 3.204838 | 1 | 60 | 150 | Ca2+_ion
4 | 1.998082 | 0.2060565 | -0.0128214 | 10 | 3.204838 | 1 | 60 | 150 | Ca2+_ion
4 | 1.584686 | 0.2075102 | -0.0110767 | 10 | 3.204838 | 1 | 60 | 150 | Ca2+_ion
4 | 1.266892 | 0.2084785 | -0.0099648 | 10 | 3.204838 | 1 | 60 | 150 | Ca2+_ion
4 | 0.999041 | 0.2094689 | -0.0096911 | 10 | 3.204838 | 1 | 60 | 150 | Ca2+_ion
4 | 0.7923428 | 0.2109167 | -0.0100658 | 10 | 3.204838 | 1 | 60 | 150 | Ca2+_ion
4 | 0.6334459 | 0.2124675 | -0.0111662 | 10 | 3.204838 | 1 | 60 | 150 | Ca2+_ion
4 | 0.5040323 | 0.2145216 | -0.012918 | 10 | 3.204838 | 1 | 60 | 150 | Ca2+_ion
4 | 0.400641 | 0.2168431 | -0.0150306 | 10 | 3.204838 | 1 | 60 | 150 | Ca2+_ion
4 | 0.316723 | 0.2200054 | -0.0175423 | 10 | 3.204838 | 1 | 60 | 150 | Ca2+_ion
4 | 0.2520161 | 0.2232317 | -0.0202271 | 10 | 3.204838 | 1 | 60 | 150 | Ca2+_ion
4 | 0.2003205 | 0.2267107 | -0.0228113 | 10 | 3.204838 | 1 | 60 | 150 | Ca2+_ion
4 | 0.1588983 | 0.2306917 | -0.0251805 | 10 | 3.204838 | 1 | 60 | 150 | Ca2+_ion
4 | 0.1260081 | 0.2347681 | -0.0268063 | 10 | 3.204838 | 1 | 60 | 150 | Ca2+_ion
4 | 0.1001603 | 0.2391183 | -0.0277299 | 10 | 3.204838 | 1 | 60 | 150 | Ca2+_ion
4 | 0.0794492 | 0.243332 | -0.0284606 | 10 | 3.204838 | 1 | 60 | 150 | Ca2+_ion
4 | 0.0631739 | 0.2463776 | -0.0299279 | 10 | 3.204838 | 1 | 60 | 150 | Ca2+_ion
4 | 0.0501337 | 0.2491088 | -0.0311985 | 10 | 3.204838 | 1 | 60 | 150 | Ca2+_ion
4 | 0.0398258 | 0.2510511 | -0.0326474 | 10 | 3.204838 | 1 | 60 | 150 | Ca2+_ion
4 | 0.0316296 | 0.252811 | -0.034727 | 10 | 3.204838 | 1 | 60 | 150 | Ca2+_ion
4 | 0.0251206 | 0.2546904 | -0.0372528 | 10 | 3.204838 | 1 | 60 | 150 | Ca2+_ion
4 | 0.0199553 | 0.2566446 | -0.0400541 | 10 | 3.204838 | 1 | 60 | 150 | Ca2+_ion
4 | 0.0158522 | 0.2582431 | -0.0429347 | 10 | 3.204838 | 1 | 60 | 150 | Ca2+_ion
4 | 0.0125907 | 0.2595088 | -0.0460099 | 10 | 3.204838 | 1 | 60 | 150 | Ca2+_ion
4 | 0.0100011 | 0.2612868 | -0.0498993 | 10 | 3.204838 | 1 | 60 | 150 | Ca2+_ion
6 | 20015.62 | 0.1299883 | -0.013935 | 10 | 3.354236 | 1 | 60 | 150 | Ca2+_ion
6 | 15890.62 | 0.1322576 | -0.0136339 | 10 | 3.354236 | 1 | 60 | 150 | Ca2+_ion
6 | 12609.38 | 0.1341821 | -0.0132695 | 10 | 3.354236 | 1 | 60 | 150 | Ca2+_ion
6 | 10078.13 | 0.1358164 | -0.013011 | 10 | 3.354236 | 1 | 60 | 150 | Ca2+_ion
6 | 8015.625 | 0.1372879 | -0.0127856 | 10 | 3.354236 | 1 | 60 | 150 | Ca2+_ion
6 | 6328.125 | 0.1386819 | -0.0126513 | 10 | 3.354236 | 1 | 60 | 150 | Ca2+_ion
6 | 5015.625 | 0.1400484 | -0.0126598 | 10 | 3.354236 | 1 | 60 | 150 | Ca2+_ion
6 | 3984.375 | 0.1413418 | -0.0128107 | 10 | 3.354236 | 1 | 60 | 150 | Ca2+_ion
6 | 3170.956 | 0.1427466 | -0.0130379 | 10 | 3.354236 | 1 | 60 | 150 | Ca2+_ion
6 | 2527.573 | 0.1441243 | -0.0132842 | 10 | 3.354236 | 1 | 60 | 150 | Ca2+_ion
6 | 1976.103 | 0.145742 | -0.0136995 | 10 | 3.354236 | 1 | 60 | 150 | Ca2+_ion
6 | 1577.524 | 0.1472376 | -0.0140469 | 10 | 3.354236 | 1 | 60 | 150 | Ca2+_ion
6 | 1265.625 | 0.1487085 | -0.0143827 | 10 | 3.354236 | 1 | 60 | 150 | Ca2+_ion
6 | 998.264 | 0.15049 | -0.0149044 | 10 | 3.354236 | 1 | 60 | 150 | Ca2+_ion
6 | 796.875 | 0.152246 | -0.0152995 | 10 | 3.354236 | 1 | 60 | 150 | Ca2+_ion
6 | 627.7902 | 0.1541673 | -0.0156785 | 10 | 3.354236 | 1 | 60 | 150 | Ca2+_ion
6 | 505.5147 | 0.1559801 | -0.0160843 | 10 | 3.354236 | 1 | 60 | 150 | Ca2+_ion
6 | 397.9953 | 0.15801 | -0.0164295 | 10 | 3.354236 | 1 | 60 | 150 | Ca2+_ion
6 | 315.5048 | 0.1601435 | -0.0167527 | 10 | 3.354236 | 1 | 60 | 150 | Ca2+_ion
6 | 252.4038 | 0.1621849 | -0.0170336 | 10 | 3.354236 | 1 | 60 | 150 | Ca2+_ion
6 | 198.6229 | 0.164449 | -0.0172617 | 10 | 3.354236 | 1 | 60 | 150 | Ca2+_ion
6 | 158.3615 | 0.1666081 | -0.0173959 | 10 | 3.354236 | 1 | 60 | 150 | Ca2+_ion
6 | 125.558 | 0.1688634 | -0.0175533 | 10 | 3.354236 | 1 | 60 | 150 | Ca2+_ion
6 | 100.4464 | 0.1711102 | -0.0175125 | 10 | 3.354236 | 1 | 60 | 150 | Ca2+_ion
6 | 79.00281 | 0.1734755 | -0.0174635 | 10 | 3.354236 | 1 | 60 | 150 | Ca2+_ion
6 | 63.3446 | 0.1758377 | -0.0173423 | 10 | 3.354236 | 1 | 60 | 150 | Ca2+_ion
6 | 50.22321 | 0.1781825 | -0.0171909 | 10 | 3.354236 | 1 | 60 | 150 | Ca2+_ion
6 | 38.42213 | 0.1812838 | -0.0167902 | 10 | 3.354236 | 1 | 60 | 150 | Ca2+_ion
6 | 31.25 | 0.1833292 | -0.0165378 | 10 | 3.354236 | 1 | 60 | 150 | Ca2+_ion
6 | 24.93351 | 0.1861209 | -0.0160649 | 10 | 3.354236 | 1 | 60 | 150 | Ca2+_ion
6 | 19.86229 | 0.1869787 | -0.0155622 | 10 | 3.354236 | 1 | 60 | 150 | Ca2+_ion
6 | 15.625 | 0.1900417 | -0.0146369 | 10 | 3.354236 | 1 | 60 | 150 | Ca2+_ion
6 | 12.40079 | 0.192093 | -0.0136337 | 10 | 3.354236 | 1 | 60 | 150 | Ca2+_ion
6 | 9.93114 | 0.1942859 | -0.0120238 | 10 | 3.354236 | 1 | 60 | 150 | Ca2+_ion
6 | 7.944915 | 0.196087 | -0.0104763 | 10 | 3.354236 | 1 | 60 | 150 | Ca2+_ion
6 | 6.317385 | 0.1979824 | -0.0081796 | 10 | 3.354236 | 1 | 60 | 150 | Ca2+_ion
6 | 5.008013 | 0.1993098 | -0.0058312 | 10 | 3.354236 | 1 | 60 | 150 | Ca2+_ion
6 | 3.945707 | 0.2002209 | -0.0033592 | 10 | 3.354236 | 1 | 60 | 150 | Ca2+_ion
6 | 3.158693 | 0.2007225 | -0.0006464 | 10 | 3.354236 | 1 | 60 | 150 | Ca2+_ion
6 | 2.504006 | 0.2007459 | 0.0010647 | 10 | 3.354236 | 1 | 60 | 150 | Ca2+_ion
6 | 1.998082 | 0.1998264 | 0.0029793 | 10 | 3.354236 | 1 | 60 | 150 | Ca2+_ion
6 | 1.584686 | 0.1987915 | 0.0056394 | 10 | 3.354236 | 1 | 60 | 150 | Ca2+_ion
6 | 1.266892 | 0.1972442 | 0.0071598 | 10 | 3.354236 | 1 | 60 | 150 | Ca2+_ion
6 | 0.999041 | 0.1953503 | 0.0077573 | 10 | 3.354236 | 1 | 60 | 150 | Ca2+_ion
6 | 0.7923428 | 0.1937622 | 0.0078816 | 10 | 3.354236 | 1 | 60 | 150 | Ca2+_ion
6 | 0.6334459 | 0.1922749 | 0.0073486 | 10 | 3.354236 | 1 | 60 | 150 | Ca2+_ion
6 | 0.5040323 | 0.1909876 | 0.0062181 | 10 | 3.354236 | 1 | 60 | 150 | Ca2+_ion
6 | 0.400641 | 0.1899542 | 0.0048003 | 10 | 3.354236 | 1 | 60 | 150 | Ca2+_ion
6 | 0.316723 | 0.1889389 | 0.002895 | 10 | 3.354236 | 1 | 60 | 150 | Ca2+_ion
6 | 0.2520161 | 0.1882281 | 0.0006843 | 10 | 3.354236 | 1 | 60 | 150 | Ca2+_ion
6 | 0.2003205 | 0.1878326 | -0.0017863 | 10 | 3.354236 | 1 | 60 | 150 | Ca2+_ion
6 | 0.1588983 | 0.1876102 | -0.0043088 | 10 | 3.354236 | 1 | 60 | 150 | Ca2+_ion
6 | 0.1260081 | 0.1878776 | -0.0063326 | 10 | 3.354236 | 1 | 60 | 150 | Ca2+_ion
6 | 0.1001603 | 0.188279 | -0.0081436 | 10 | 3.354236 | 1 | 60 | 150 | Ca2+_ion
6 | 0.0794492 | 0.188389 | -0.0099948 | 10 | 3.354236 | 1 | 60 | 150 | Ca2+_ion
6 | 0.0631739 | 0.1879174 | -0.0125634 | 10 | 3.354236 | 1 | 60 | 150 | Ca2+_ion
6 | 0.0501337 | 0.1876571 | -0.0147696 | 10 | 3.354236 | 1 | 60 | 150 | Ca2+_ion
6 | 0.0398258 | 0.1865346 | -0.0169713 | 10 | 3.354236 | 1 | 60 | 150 | Ca2+_ion
6 | 0.0316296 | 0.1869368 | -0.0196146 | 10 | 3.354236 | 1 | 60 | 150 | Ca2+_ion
6 | 0.0251206 | 0.1873461 | -0.0215175 | 10 | 3.354236 | 1 | 60 | 150 | Ca2+_ion
6 | 0.0199553 | 0.1879561 | -0.0239613 | 10 | 3.354236 | 1 | 60 | 150 | Ca2+_ion
6 | 0.0158522 | 0.1898507 | -0.0261692 | 10 | 3.354236 | 1 | 60 | 150 | Ca2+_ion
6 | 0.0125907 | 0.1917771 | -0.0286043 | 10 | 3.354236 | 1 | 60 | 150 | Ca2+_ion
6 | 0.0100011 | 0.1934469 | -0.0311467 | 10 | 3.354236 | 1 | 60 | 150 | Ca2+_ion