## Sheet1
Time(h) | Freq | Zreal | Zimag | ppm | mean_voltage | current | temperature | flow | Label
0 | 20015.62 | 0.0586786 | -0.0060104 | 10 | 2.2878392 | 1 | 60 | 150 | Ca2+_ion
0 | 15890.62 | 0.0599683 | -0.0067592 | 10 | 2.2878392 | 1 | 60 | 150 | Ca2+_ion
0 | 12609.38 | 0.0611836 | -0.0073033 | 10 | 2.2878392 | 1 | 60 | 150 | Ca2+_ion
0 | 10078.13 | 0.0622393 | -0.0075935 | 10 | 2.2878392 | 1 | 60 | 150 | Ca2+_ion
0 | 8015.625 | 0.0633113 | -0.0078912 | 10 | 2.2878392 | 1 | 60 | 150 | Ca2+_ion
0 | 6328.125 | 0.0643387 | -0.0080573 | 10 | 2.2878392 | 1 | 60 | 150 | Ca2+_ion
0 | 5015.625 | 0.0652797 | -0.0081308 | 10 | 2.2878392 | 1 | 60 | 150 | Ca2+_ion
0 | 3984.375 | 0.0661283 | -0.0081311 | 10 | 2.2878392 | 1 | 60 | 150 | Ca2+_ion
0 | 3170.956 | 0.0669506 | -0.0081264 | 10 | 2.2878392 | 1 | 60 | 150 | Ca2+_ion
0 | 2527.573 | 0.0677523 | -0.0081386 | 10 | 2.2878392 | 1 | 60 | 150 | Ca2+_ion
0 | 1976.103 | 0.0686219 | -0.0081334 | 10 | 2.2878392 | 1 | 60 | 150 | Ca2+_ion
0 | 1577.524 | 0.0693289 | -0.0081135 | 10 | 2.2878392 | 1 | 60 | 150 | Ca2+_ion
0 | 1265.625 | 0.0700041 | -0.0081596 | 10 | 2.2878392 | 1 | 60 | 150 | Ca2+_ion
0 | 998.264 | 0.070699 | -0.0081845 | 10 | 2.2878392 | 1 | 60 | 150 | Ca2+_ion
0 | 796.875 | 0.071337 | -0.0082894 | 10 | 2.2878392 | 1 | 60 | 150 | Ca2+_ion
0 | 627.7902 | 0.0721635 | -0.0084662 | 10 | 2.2878392 | 1 | 60 | 150 | Ca2+_ion
0 | 505.5147 | 0.0727857 | -0.0086828 | 10 | 2.2878392 | 1 | 60 | 150 | Ca2+_ion
0 | 397.9953 | 0.0735669 | -0.0090295 | 10 | 2.2878392 | 1 | 60 | 150 | Ca2+_ion
0 | 315.5048 | 0.0743512 | -0.0094884 | 10 | 2.2878392 | 1 | 60 | 150 | Ca2+_ion
0 | 252.4038 | 0.0751619 | -0.0100716 | 10 | 2.2878392 | 1 | 60 | 150 | Ca2+_ion
0 | 198.6229 | 0.0759799 | -0.0108433 | 10 | 2.2878392 | 1 | 60 | 150 | Ca2+_ion
0 | 158.3615 | 0.0770369 | -0.0118545 | 10 | 2.2878392 | 1 | 60 | 150 | Ca2+_ion
0 | 125.558 | 0.0780153 | -0.0130498 | 10 | 2.2878392 | 1 | 60 | 150 | Ca2+_ion
0 | 100.4464 | 0.0791384 | -0.0144349 | 10 | 2.2878392 | 1 | 60 | 150 | Ca2+_ion
0 | 79.00281 | 0.0807215 | -0.0163216 | 10 | 2.2878392 | 1 | 60 | 150 | Ca2+_ion
0 | 63.3446 | 0.0822948 | -0.0183786 | 10 | 2.2878392 | 1 | 60 | 150 | Ca2+_ion
0 | 50.22321 | 0.0838792 | -0.0208564 | 10 | 2.2878392 | 1 | 60 | 150 | Ca2+_ion
0 | 38.42213 | 0.0860791 | -0.0243588 | 10 | 2.2878392 | 1 | 60 | 150 | Ca2+_ion
0 | 31.25 | 0.0883354 | -0.0275258 | 10 | 2.2878392 | 1 | 60 | 150 | Ca2+_ion
0 | 24.93351 | 0.0914623 | -0.0315283 | 10 | 2.2878392 | 1 | 60 | 150 | Ca2+_ion
0 | 19.86229 | 0.095572 | -0.0354133 | 10 | 2.2878392 | 1 | 60 | 150 | Ca2+_ion
0 | 15.625 | 0.1000713 | -0.0410141 | 10 | 2.2878392 | 1 | 60 | 150 | Ca2+_ion
0 | 12.40079 | 0.1050346 | -0.0472193 | 10 | 2.2878392 | 1 | 60 | 150 | Ca2+_ion
0 | 9.93114 | 0.1102703 | -0.0544397 | 10 | 2.2878392 | 1 | 60 | 150 | Ca2+_ion
0 | 7.944915 | 0.1166954 | -0.062291 | 10 | 2.2878392 | 1 | 60 | 150 | Ca2+_ion
0 | 6.317385 | 0.1244827 | -0.0711912 | 10 | 2.2878392 | 1 | 60 | 150 | Ca2+_ion
0 | 5.008013 | 0.1337941 | -0.0807046 | 10 | 2.2878392 | 1 | 60 | 150 | Ca2+_ion
0 | 3.945707 | 0.1449785 | -0.0909259 | 10 | 2.2878392 | 1 | 60 | 150 | Ca2+_ion
0 | 3.158693 | 0.1572196 | -0.1010705 | 10 | 2.2878392 | 1 | 60 | 150 | Ca2+_ion
0 | 2.504006 | 0.1718872 | -0.1111425 | 10 | 2.2878392 | 1 | 60 | 150 | Ca2+_ion
0 | 1.998082 | 0.1885987 | -0.1219799 | 10 | 2.2878392 | 1 | 60 | 150 | Ca2+_ion
0 | 1.584686 | 0.2097941 | -0.1344534 | 10 | 2.2878392 | 1 | 60 | 150 | Ca2+_ion
0 | 1.266892 | 0.2337064 | -0.1467655 | 10 | 2.2878392 | 1 | 60 | 150 | Ca2+_ion
0 | 0.999041 | 0.2621664 | -0.1569397 | 10 | 2.2878392 | 1 | 60 | 150 | Ca2+_ion
0 | 0.7923428 | 0.2922693 | -0.1655296 | 10 | 2.2878392 | 1 | 60 | 150 | Ca2+_ion
0 | 0.6334459 | 0.3249684 | -0.1721682 | 10 | 2.2878392 | 1 | 60 | 150 | Ca2+_ion
0 | 0.5040323 | 0.361437 | -0.1767207 | 10 | 2.2878392 | 1 | 60 | 150 | Ca2+_ion
0 | 0.400641 | 0.3999824 | -0.1774337 | 10 | 2.2878392 | 1 | 60 | 150 | Ca2+_ion
0 | 0.316723 | 0.4382516 | -0.1727448 | 10 | 2.2878392 | 1 | 60 | 150 | Ca2+_ion
0 | 0.2520161 | 0.4721575 | -0.1634118 | 10 | 2.2878392 | 1 | 60 | 150 | Ca2+_ion
0 | 0.2003205 | 0.5003875 | -0.1488489 | 10 | 2.2878392 | 1 | 60 | 150 | Ca2+_ion
0 | 0.1588983 | 0.5223908 | -0.1301502 | 10 | 2.2878392 | 1 | 60 | 150 | Ca2+_ion
0 | 0.1260081 | 0.5388213 | -0.1094228 | 10 | 2.2878392 | 1 | 60 | 150 | Ca2+_ion
0 | 0.1001603 | 0.5497177 | -0.0881441 | 10 | 2.2878392 | 1 | 60 | 150 | Ca2+_ion
0 | 0.0794492 | 0.5566396 | -0.0665435 | 10 | 2.2878392 | 1 | 60 | 150 | Ca2+_ion
0 | 0.0631739 | 0.5617983 | -0.0448107 | 10 | 2.2878392 | 1 | 60 | 150 | Ca2+_ion
0 | 0.0501337 | 0.5630321 | -0.0251892 | 10 | 2.2878392 | 1 | 60 | 150 | Ca2+_ion
0 | 0.0398258 | 0.5629381 | -0.0068441 | 10 | 2.2878392 | 1 | 60 | 150 | Ca2+_ion
0 | 0.0316296 | 0.5625997 | 0.01043 | 10 | 2.2878392 | 1 | 60 | 150 | Ca2+_ion
0 | 0.0251206 | 0.5609418 | 0.0268004 | 10 | 2.2878392 | 1 | 60 | 150 | Ca2+_ion
0 | 0.0199553 | 0.5581918 | 0.0421474 | 10 | 2.2878392 | 1 | 60 | 150 | Ca2+_ion
0 | 0.0158522 | 0.5539749 | 0.0579771 | 10 | 2.2878392 | 1 | 60 | 150 | Ca2+_ion
0 | 0.0125907 | 0.5477004 | 0.0733435 | 10 | 2.2878392 | 1 | 60 | 150 | Ca2+_ion
0 | 0.0100011 | 0.5387055 | 0.0899727 | 10 | 2.2878392 | 1 | 60 | 150 | Ca2+_ion
2 | 20015.62 | 0.0539149 | -0.0036564 | 10 | 2.288796 | 1 | 60 | 150 | Ca2+_ion
2 | 15890.62 | 0.0550136 | -0.0050469 | 10 | 2.288796 | 1 | 60 | 150 | Ca2+_ion
2 | 12609.38 | 0.0561999 | -0.006223 | 10 | 2.288796 | 1 | 60 | 150 | Ca2+_ion
2 | 10078.13 | 0.0574165 | -0.0072316 | 10 | 2.288796 | 1 | 60 | 150 | Ca2+_ion
2 | 8015.625 | 0.0587229 | -0.0080685 | 10 | 2.288796 | 1 | 60 | 150 | Ca2+_ion
2 | 6328.125 | 0.060166 | -0.0087977 | 10 | 2.288796 | 1 | 60 | 150 | Ca2+_ion
2 | 5015.625 | 0.0616279 | -0.0093657 | 10 | 2.288796 | 1 | 60 | 150 | Ca2+_ion
2 | 3984.375 | 0.0631075 | -0.009804 | 10 | 2.288796 | 1 | 60 | 150 | Ca2+_ion
2 | 3170.956 | 0.064575 | -0.0101032 | 10 | 2.288796 | 1 | 60 | 150 | Ca2+_ion
2 | 2527.573 | 0.0660276 | -0.01029 | 10 | 2.288796 | 1 | 60 | 150 | Ca2+_ion
2 | 1976.103 | 0.0676934 | -0.0104763 | 10 | 2.288796 | 1 | 60 | 150 | Ca2+_ion
2 | 1577.524 | 0.0690469 | -0.0104533 | 10 | 2.288796 | 1 | 60 | 150 | Ca2+_ion
2 | 1265.625 | 0.0704174 | -0.0104733 | 10 | 2.288796 | 1 | 60 | 150 | Ca2+_ion
2 | 998.264 | 0.0716809 | -0.0103186 | 10 | 2.288796 | 1 | 60 | 150 | Ca2+_ion
2 | 796.875 | 0.0728415 | -0.0101516 | 10 | 2.288796 | 1 | 60 | 150 | Ca2+_ion
2 | 627.7902 | 0.0740237 | -0.0100614 | 10 | 2.288796 | 1 | 60 | 150 | Ca2+_ion
2 | 505.5147 | 0.074995 | -0.0099909 | 10 | 2.288796 | 1 | 60 | 150 | Ca2+_ion
2 | 397.9953 | 0.0761048 | -0.0100153 | 10 | 2.288796 | 1 | 60 | 150 | Ca2+_ion
2 | 315.5048 | 0.0770783 | -0.0101283 | 10 | 2.288796 | 1 | 60 | 150 | Ca2+_ion
2 | 252.4038 | 0.077879 | -0.0103397 | 10 | 2.288796 | 1 | 60 | 150 | Ca2+_ion
2 | 198.6229 | 0.0788222 | -0.0107472 | 10 | 2.288796 | 1 | 60 | 150 | Ca2+_ion
2 | 158.3615 | 0.0797711 | -0.0113638 | 10 | 2.288796 | 1 | 60 | 150 | Ca2+_ion
2 | 125.558 | 0.0806288 | -0.0121443 | 10 | 2.288796 | 1 | 60 | 150 | Ca2+_ion
2 | 100.4464 | 0.0817725 | -0.0131976 | 10 | 2.288796 | 1 | 60 | 150 | Ca2+_ion
2 | 79.00281 | 0.0831312 | -0.0145721 | 10 | 2.288796 | 1 | 60 | 150 | Ca2+_ion
2 | 63.3446 | 0.0845671 | -0.0161345 | 10 | 2.288796 | 1 | 60 | 150 | Ca2+_ion
2 | 50.22321 | 0.0858647 | -0.0179999 | 10 | 2.288796 | 1 | 60 | 150 | Ca2+_ion
2 | 38.42213 | 0.0877685 | -0.0206971 | 10 | 2.288796 | 1 | 60 | 150 | Ca2+_ion
2 | 31.25 | 0.0892985 | -0.0233191 | 10 | 2.288796 | 1 | 60 | 150 | Ca2+_ion
2 | 24.93351 | 0.0915996 | -0.026637 | 10 | 2.288796 | 1 | 60 | 150 | Ca2+_ion
2 | 19.86229 | 0.0955745 | -0.0299886 | 10 | 2.288796 | 1 | 60 | 150 | Ca2+_ion
2 | 15.625 | 0.0995719 | -0.0345578 | 10 | 2.288796 | 1 | 60 | 150 | Ca2+_ion
2 | 12.40079 | 0.1037913 | -0.0398064 | 10 | 2.288796 | 1 | 60 | 150 | Ca2+_ion
2 | 9.93114 | 0.1081395 | -0.0458637 | 10 | 2.288796 | 1 | 60 | 150 | Ca2+_ion
2 | 7.944915 | 0.1135686 | -0.0522807 | 10 | 2.288796 | 1 | 60 | 150 | Ca2+_ion
2 | 6.317385 | 0.1198186 | -0.0597777 | 10 | 2.288796 | 1 | 60 | 150 | Ca2+_ion
2 | 5.008013 | 0.1273544 | -0.0681227 | 10 | 2.288796 | 1 | 60 | 150 | Ca2+_ion
2 | 3.945707 | 0.1363521 | -0.0765182 | 10 | 2.288796 | 1 | 60 | 150 | Ca2+_ion
2 | 3.158693 | 0.1459053 | -0.0854256 | 10 | 2.288796 | 1 | 60 | 150 | Ca2+_ion
2 | 2.504006 | 0.1573339 | -0.092953 | 10 | 2.288796 | 1 | 60 | 150 | Ca2+_ion
2 | 1.998082 | 0.1703183 | -0.1035629 | 10 | 2.288796 | 1 | 60 | 150 | Ca2+_ion
2 | 1.584686 | 0.1876644 | -0.1150478 | 10 | 2.288796 | 1 | 60 | 150 | Ca2+_ion
2 | 1.266892 | 0.2074534 | -0.1265141 | 10 | 2.288796 | 1 | 60 | 150 | Ca2+_ion
2 | 0.999041 | 0.2315353 | -0.1363672 | 10 | 2.288796 | 1 | 60 | 150 | Ca2+_ion
2 | 0.7923428 | 0.2577875 | -0.1453279 | 10 | 2.288796 | 1 | 60 | 150 | Ca2+_ion
2 | 0.6334459 | 0.2861359 | -0.1521866 | 10 | 2.288796 | 1 | 60 | 150 | Ca2+_ion
2 | 0.5040323 | 0.3183218 | -0.1573556 | 10 | 2.288796 | 1 | 60 | 150 | Ca2+_ion
2 | 0.400641 | 0.3527426 | -0.1596524 | 10 | 2.288796 | 1 | 60 | 150 | Ca2+_ion
2 | 0.316723 | 0.3885687 | -0.1577556 | 10 | 2.288796 | 1 | 60 | 150 | Ca2+_ion
2 | 0.2520161 | 0.4224484 | -0.1514776 | 10 | 2.288796 | 1 | 60 | 150 | Ca2+_ion
2 | 0.2003205 | 0.4526884 | -0.1402795 | 10 | 2.288796 | 1 | 60 | 150 | Ca2+_ion
2 | 0.1588983 | 0.4781827 | -0.1246655 | 10 | 2.288796 | 1 | 60 | 150 | Ca2+_ion
2 | 0.1260081 | 0.4980929 | -0.1062948 | 10 | 2.288796 | 1 | 60 | 150 | Ca2+_ion
2 | 0.1001603 | 0.5120472 | -0.0865047 | 10 | 2.288796 | 1 | 60 | 150 | Ca2+_ion
2 | 0.0794492 | 0.5214452 | -0.0657308 | 10 | 2.288796 | 1 | 60 | 150 | Ca2+_ion
2 | 0.0631739 | 0.5282054 | -0.0445683 | 10 | 2.288796 | 1 | 60 | 150 | Ca2+_ion
2 | 0.0501337 | 0.5321169 | -0.0247334 | 10 | 2.288796 | 1 | 60 | 150 | Ca2+_ion
2 | 0.0398258 | 0.5337886 | -0.006932 | 10 | 2.288796 | 1 | 60 | 150 | Ca2+_ion
2 | 0.0316296 | 0.5334579 | 0.0092668 | 10 | 2.288796 | 1 | 60 | 150 | Ca2+_ion
2 | 0.0251206 | 0.5313992 | 0.0240034 | 10 | 2.288796 | 1 | 60 | 150 | Ca2+_ion
2 | 0.0199553 | 0.5282057 | 0.0377546 | 10 | 2.288796 | 1 | 60 | 150 | Ca2+_ion
2 | 0.0158522 | 0.5232072 | 0.0511761 | 10 | 2.288796 | 1 | 60 | 150 | Ca2+_ion
2 | 0.0125907 | 0.5164584 | 0.0649181 | 10 | 2.288796 | 1 | 60 | 150 | Ca2+_ion
2 | 0.0100011 | 0.507322 | 0.0793734 | 10 | 2.288796 | 1 | 60 | 150 | Ca2+_ion
4 | 20015.62 | 0.0513616 | -0.0023711 | 10 | 2.287449 | 1 | 60 | 150 | Ca2+_ion
4 | 15890.62 | 0.0522211 | -0.004085 | 10 | 2.287449 | 1 | 60 | 150 | Ca2+_ion
4 | 12609.38 | 0.0532083 | -0.0056336 | 10 | 2.287449 | 1 | 60 | 150 | Ca2+_ion
4 | 10078.13 | 0.0543154 | -0.0070044 | 10 | 2.287449 | 1 | 60 | 150 | Ca2+_ion
4 | 8015.625 | 0.0556059 | -0.0083105 | 10 | 2.287449 | 1 | 60 | 150 | Ca2+_ion
4 | 6328.125 | 0.0570989 | -0.0095698 | 10 | 2.287449 | 1 | 60 | 150 | Ca2+_ion
4 | 5015.625 | 0.0587498 | -0.0107098 | 10 | 2.287449 | 1 | 60 | 150 | Ca2+_ion
4 | 3984.375 | 0.0605604 | -0.011748 | 10 | 2.287449 | 1 | 60 | 150 | Ca2+_ion
4 | 3170.956 | 0.0624919 | -0.012664 | 10 | 2.287449 | 1 | 60 | 150 | Ca2+_ion
4 | 2527.573 | 0.0645358 | -0.013402 | 10 | 2.287449 | 1 | 60 | 150 | Ca2+_ion
4 | 1976.103 | 0.0669131 | -0.0141072 | 10 | 2.287449 | 1 | 60 | 150 | Ca2+_ion
4 | 1577.524 | 0.0691003 | -0.0144666 | 10 | 2.287449 | 1 | 60 | 150 | Ca2+_ion
4 | 1265.625 | 0.0713061 | -0.0147222 | 10 | 2.287449 | 1 | 60 | 150 | Ca2+_ion
4 | 998.264 | 0.0736688 | -0.0148356 | 10 | 2.287449 | 1 | 60 | 150 | Ca2+_ion
4 | 796.875 | 0.0759485 | -0.0148694 | 10 | 2.287449 | 1 | 60 | 150 | Ca2+_ion
4 | 627.7902 | 0.0783101 | -0.0147754 | 10 | 2.287449 | 1 | 60 | 150 | Ca2+_ion
4 | 505.5147 | 0.0802949 | -0.0145474 | 10 | 2.287449 | 1 | 60 | 150 | Ca2+_ion
4 | 397.9953 | 0.0824115 | -0.0142733 | 10 | 2.287449 | 1 | 60 | 150 | Ca2+_ion
4 | 315.5048 | 0.0843425 | -0.0140122 | 10 | 2.287449 | 1 | 60 | 150 | Ca2+_ion
4 | 252.4038 | 0.0860413 | -0.0138099 | 10 | 2.287449 | 1 | 60 | 150 | Ca2+_ion
4 | 198.6229 | 0.0875955 | -0.013616 | 10 | 2.287449 | 1 | 60 | 150 | Ca2+_ion
4 | 158.3615 | 0.0890393 | -0.0136259 | 10 | 2.287449 | 1 | 60 | 150 | Ca2+_ion
4 | 125.558 | 0.0903201 | -0.0137745 | 10 | 2.287449 | 1 | 60 | 150 | Ca2+_ion
4 | 100.4464 | 0.0919318 | -0.0142561 | 10 | 2.287449 | 1 | 60 | 150 | Ca2+_ion
4 | 79.00281 | 0.093703 | -0.0150372 | 10 | 2.287449 | 1 | 60 | 150 | Ca2+_ion
4 | 63.3446 | 0.0956967 | -0.0161103 | 10 | 2.287449 | 1 | 60 | 150 | Ca2+_ion
4 | 50.22321 | 0.0968007 | -0.0173105 | 10 | 2.287449 | 1 | 60 | 150 | Ca2+_ion
4 | 38.42213 | 0.098703 | -0.0191305 | 10 | 2.287449 | 1 | 60 | 150 | Ca2+_ion
4 | 31.25 | 0.1004516 | -0.0210983 | 10 | 2.287449 | 1 | 60 | 150 | Ca2+_ion
4 | 24.93351 | 0.1035521 | -0.02366 | 10 | 2.287449 | 1 | 60 | 150 | Ca2+_ion
4 | 19.86229 | 0.1066551 | -0.0263689 | 10 | 2.287449 | 1 | 60 | 150 | Ca2+_ion
4 | 15.625 | 0.1107664 | -0.0303612 | 10 | 2.287449 | 1 | 60 | 150 | Ca2+_ion
4 | 12.40079 | 0.1150095 | -0.0349115 | 10 | 2.287449 | 1 | 60 | 150 | Ca2+_ion
4 | 9.93114 | 0.1192569 | -0.0399667 | 10 | 2.287449 | 1 | 60 | 150 | Ca2+_ion
4 | 7.944915 | 0.123606 | -0.0456468 | 10 | 2.287449 | 1 | 60 | 150 | Ca2+_ion
4 | 6.317385 | 0.1285447 | -0.052744 | 10 | 2.287449 | 1 | 60 | 150 | Ca2+_ion
4 | 5.008013 | 0.1340778 | -0.0595817 | 10 | 2.287449 | 1 | 60 | 150 | Ca2+_ion
4 | 3.945707 | 0.1406285 | -0.067487 | 10 | 2.287449 | 1 | 60 | 150 | Ca2+_ion
4 | 3.158693 | 0.1480805 | -0.0753779 | 10 | 2.287449 | 1 | 60 | 150 | Ca2+_ion
4 | 2.504006 | 0.1565509 | -0.0821304 | 10 | 2.287449 | 1 | 60 | 150 | Ca2+_ion
4 | 1.998082 | 0.1662418 | -0.0915816 | 10 | 2.287449 | 1 | 60 | 150 | Ca2+_ion
4 | 1.584686 | 0.1800807 | -0.1019136 | 10 | 2.287449 | 1 | 60 | 150 | Ca2+_ion
4 | 1.266892 | 0.1959334 | -0.1120502 | 10 | 2.287449 | 1 | 60 | 150 | Ca2+_ion
4 | 0.999041 | 0.2155721 | -0.1211277 | 10 | 2.287449 | 1 | 60 | 150 | Ca2+_ion
4 | 0.7923428 | 0.2373046 | -0.1294802 | 10 | 2.287449 | 1 | 60 | 150 | Ca2+_ion
4 | 0.6334459 | 0.2616152 | -0.1362896 | 10 | 2.287449 | 1 | 60 | 150 | Ca2+_ion
4 | 0.5040323 | 0.2894699 | -0.1410774 | 10 | 2.287449 | 1 | 60 | 150 | Ca2+_ion
4 | 0.400641 | 0.3195484 | -0.1432504 | 10 | 2.287449 | 1 | 60 | 150 | Ca2+_ion
4 | 0.316723 | 0.3514244 | -0.1420096 | 10 | 2.287449 | 1 | 60 | 150 | Ca2+_ion
4 | 0.2520161 | 0.3822883 | -0.1366204 | 10 | 2.287449 | 1 | 60 | 150 | Ca2+_ion
4 | 0.2003205 | 0.4102111 | -0.1267949 | 10 | 2.287449 | 1 | 60 | 150 | Ca2+_ion
4 | 0.1588983 | 0.4345206 | -0.1131263 | 10 | 2.287449 | 1 | 60 | 150 | Ca2+_ion
4 | 0.1260081 | 0.454275 | -0.09715 | 10 | 2.287449 | 1 | 60 | 150 | Ca2+_ion
4 | 0.1001603 | 0.4688312 | -0.0792409 | 10 | 2.287449 | 1 | 60 | 150 | Ca2+_ion
4 | 0.0794492 | 0.4792725 | -0.0600799 | 10 | 2.287449 | 1 | 60 | 150 | Ca2+_ion
4 | 0.0631739 | 0.4869532 | -0.0410213 | 10 | 2.287449 | 1 | 60 | 150 | Ca2+_ion
4 | 0.0501337 | 0.4914507 | -0.0232118 | 10 | 2.287449 | 1 | 60 | 150 | Ca2+_ion
4 | 0.0398258 | 0.4934733 | -0.0071629 | 10 | 2.287449 | 1 | 60 | 150 | Ca2+_ion
4 | 0.0316296 | 0.4936148 | 0.0071849 | 10 | 2.287449 | 1 | 60 | 150 | Ca2+_ion
4 | 0.0251206 | 0.492143 | 0.0203582 | 10 | 2.287449 | 1 | 60 | 150 | Ca2+_ion
4 | 0.0199553 | 0.489439 | 0.032678 | 10 | 2.287449 | 1 | 60 | 150 | Ca2+_ion
4 | 0.0158522 | 0.4853505 | 0.0443765 | 10 | 2.287449 | 1 | 60 | 150 | Ca2+_ion
4 | 0.0125907 | 0.4791509 | 0.0566718 | 10 | 2.287449 | 1 | 60 | 150 | Ca2+_ion
4 | 0.0100011 | 0.4714988 | 0.0692065 | 10 | 2.287449 | 1 | 60 | 150 | Ca2+_ion
6 | 20015.62 | 0.050192 | -0.001353 | 10 | 2.286015 | 1 | 60 | 150 | Ca2+_ion
6 | 15890.62 | 0.0508231 | -0.0031644 | 10 | 2.286015 | 1 | 60 | 150 | Ca2+_ion
6 | 12609.38 | 0.0516131 | -0.0048575 | 10 | 2.286015 | 1 | 60 | 150 | Ca2+_ion
6 | 10078.13 | 0.0525089 | -0.0064248 | 10 | 2.286015 | 1 | 60 | 150 | Ca2+_ion
6 | 8015.625 | 0.0536038 | -0.0079272 | 10 | 2.286015 | 1 | 60 | 150 | Ca2+_ion
6 | 6328.125 | 0.0549081 | -0.0094419 | 10 | 2.286015 | 1 | 60 | 150 | Ca2+_ion
6 | 5015.625 | 0.0564521 | -0.0109173 | 10 | 2.286015 | 1 | 60 | 150 | Ca2+_ion
6 | 3984.375 | 0.0581523 | -0.0123574 | 10 | 2.286015 | 1 | 60 | 150 | Ca2+_ion
6 | 3170.956 | 0.0600975 | -0.0137596 | 10 | 2.286015 | 1 | 60 | 150 | Ca2+_ion
6 | 2527.573 | 0.0622561 | -0.0151677 | 10 | 2.286015 | 1 | 60 | 150 | Ca2+_ion
6 | 1976.103 | 0.0648748 | -0.0165788 | 10 | 2.286015 | 1 | 60 | 150 | Ca2+_ion
6 | 1577.524 | 0.0675331 | -0.0177346 | 10 | 2.286015 | 1 | 60 | 150 | Ca2+_ion
6 | 1265.625 | 0.0703676 | -0.0188708 | 10 | 2.286015 | 1 | 60 | 150 | Ca2+_ion
6 | 998.264 | 0.073631 | -0.0198257 | 10 | 2.286015 | 1 | 60 | 150 | Ca2+_ion
6 | 796.875 | 0.0769138 | -0.0205756 | 10 | 2.286015 | 1 | 60 | 150 | Ca2+_ion
6 | 627.7902 | 0.0805893 | -0.0212153 | 10 | 2.286015 | 1 | 60 | 150 | Ca2+_ion
6 | 505.5147 | 0.0840508 | -0.0216516 | 10 | 2.286015 | 1 | 60 | 150 | Ca2+_ion
6 | 397.9953 | 0.0879781 | -0.0219613 | 10 | 2.286015 | 1 | 60 | 150 | Ca2+_ion
6 | 315.5048 | 0.0916912 | -0.0219698 | 10 | 2.286015 | 1 | 60 | 150 | Ca2+_ion
6 | 252.4038 | 0.0953952 | -0.0219967 | 10 | 2.286015 | 1 | 60 | 150 | Ca2+_ion
6 | 198.6229 | 0.0990758 | -0.0216939 | 10 | 2.286015 | 1 | 60 | 150 | Ca2+_ion
6 | 158.3615 | 0.1026699 | -0.0215387 | 10 | 2.286015 | 1 | 60 | 150 | Ca2+_ion
6 | 125.558 | 0.1061277 | -0.0213083 | 10 | 2.286015 | 1 | 60 | 150 | Ca2+_ion
6 | 100.4464 | 0.1093507 | -0.0211254 | 10 | 2.286015 | 1 | 60 | 150 | Ca2+_ion
6 | 79.00281 | 0.1125592 | -0.0209497 | 10 | 2.286015 | 1 | 60 | 150 | Ca2+_ion
6 | 63.3446 | 0.1158923 | -0.0211773 | 10 | 2.286015 | 1 | 60 | 150 | Ca2+_ion
6 | 50.22321 | 0.1189219 | -0.0214497 | 10 | 2.286015 | 1 | 60 | 150 | Ca2+_ion
6 | 38.42213 | 0.1212413 | -0.0217285 | 10 | 2.286015 | 1 | 60 | 150 | Ca2+_ion
6 | 31.25 | 0.1236918 | -0.0225884 | 10 | 2.286015 | 1 | 60 | 150 | Ca2+_ion
6 | 24.93351 | 0.1255069 | -0.0235712 | 10 | 2.286015 | 1 | 60 | 150 | Ca2+_ion
6 | 19.86229 | 0.1307604 | -0.0252738 | 10 | 2.286015 | 1 | 60 | 150 | Ca2+_ion
6 | 15.625 | 0.1362894 | -0.0280514 | 10 | 2.286015 | 1 | 60 | 150 | Ca2+_ion
6 | 12.40079 | 0.1423064 | -0.0313634 | 10 | 2.286015 | 1 | 60 | 150 | Ca2+_ion
6 | 9.93114 | 0.1492715 | -0.0356635 | 10 | 2.286015 | 1 | 60 | 150 | Ca2+_ion
6 | 7.944915 | 0.1560939 | -0.0404007 | 10 | 2.286015 | 1 | 60 | 150 | Ca2+_ion
6 | 6.317385 | 0.1638036 | -0.0466142 | 10 | 2.286015 | 1 | 60 | 150 | Ca2+_ion
6 | 5.008013 | 0.1708706 | -0.0528388 | 10 | 2.286015 | 1 | 60 | 150 | Ca2+_ion
6 | 3.945707 | 0.1769229 | -0.0593858 | 10 | 2.286015 | 1 | 60 | 150 | Ca2+_ion
6 | 3.158693 | 0.1824298 | -0.0658511 | 10 | 2.286015 | 1 | 60 | 150 | Ca2+_ion
6 | 2.504006 | 0.1871176 | -0.0714102 | 10 | 2.286015 | 1 | 60 | 150 | Ca2+_ion
6 | 1.998082 | 0.1918522 | -0.0793888 | 10 | 2.286015 | 1 | 60 | 150 | Ca2+_ion
6 | 1.584686 | 0.2011068 | -0.0880616 | 10 | 2.286015 | 1 | 60 | 150 | Ca2+_ion
6 | 1.266892 | 0.2116006 | -0.0970647 | 10 | 2.286015 | 1 | 60 | 150 | Ca2+_ion
6 | 0.999041 | 0.2249207 | -0.1055308 | 10 | 2.286015 | 1 | 60 | 150 | Ca2+_ion
6 | 0.7923428 | 0.2404101 | -0.1135244 | 10 | 2.286015 | 1 | 60 | 150 | Ca2+_ion
6 | 0.6334459 | 0.2589933 | -0.1204875 | 10 | 2.286015 | 1 | 60 | 150 | Ca2+_ion
6 | 0.5040323 | 0.2807426 | -0.1254804 | 10 | 2.286015 | 1 | 60 | 150 | Ca2+_ion
6 | 0.400641 | 0.3045669 | -0.1277709 | 10 | 2.286015 | 1 | 60 | 150 | Ca2+_ion
6 | 0.316723 | 0.3303311 | -0.1266613 | 10 | 2.286015 | 1 | 60 | 150 | Ca2+_ion
6 | 0.2520161 | 0.3558013 | -0.122119 | 10 | 2.286015 | 1 | 60 | 150 | Ca2+_ion
6 | 0.2003205 | 0.3801553 | -0.1131665 | 10 | 2.286015 | 1 | 60 | 150 | Ca2+_ion
6 | 0.1588983 | 0.402141 | -0.1005435 | 10 | 2.286015 | 1 | 60 | 150 | Ca2+_ion
6 | 0.1260081 | 0.4201185 | -0.085507 | 10 | 2.286015 | 1 | 60 | 150 | Ca2+_ion
6 | 0.1001603 | 0.4335278 | -0.0695857 | 10 | 2.286015 | 1 | 60 | 150 | Ca2+_ion
6 | 0.0794492 | 0.4434671 | -0.0529623 | 10 | 2.286015 | 1 | 60 | 150 | Ca2+_ion
6 | 0.0631739 | 0.4514207 | -0.0362078 | 10 | 2.286015 | 1 | 60 | 150 | Ca2+_ion
6 | 0.0501337 | 0.4563455 | -0.0203304 | 10 | 2.286015 | 1 | 60 | 150 | Ca2+_ion
6 | 0.0398258 | 0.4589783 | -0.0060715 | 10 | 2.286015 | 1 | 60 | 150 | Ca2+_ion
6 | 0.0316296 | 0.4598241 | 0.0069412 | 10 | 2.286015 | 1 | 60 | 150 | Ca2+_ion
6 | 0.0251206 | 0.4593518 | 0.0185564 | 10 | 2.286015 | 1 | 60 | 150 | Ca2+_ion
6 | 0.0199553 | 0.4571245 | 0.0295881 | 10 | 2.286015 | 1 | 60 | 150 | Ca2+_ion
6 | 0.0158522 | 0.4536626 | 0.0403289 | 10 | 2.286015 | 1 | 60 | 150 | Ca2+_ion
6 | 0.0125907 | 0.4490374 | 0.0509953 | 10 | 2.286015 | 1 | 60 | 150 | Ca2+_ion
6 | 0.0100011 | 0.4420024 | 0.0621004 | 10 | 2.286015 | 1 | 60 | 150 | Ca2+_ion