## Sheet1
Time(h) | Freq | Zreal | Zimag | ppm | mean_voltage | current | temperature | flow | Label
0 | 20015.62 | 0.1035297 | -0.0134995 | 10 | 3.048999 | 1 | 60 | 150 | Ca2+_ion
0 | 15890.62 | 0.1056729 | -0.0131587 | 10 | 3.048999 | 1 | 60 | 150 | Ca2+_ion
0 | 12609.38 | 0.1074645 | -0.0128027 | 10 | 3.048999 | 1 | 60 | 150 | Ca2+_ion
0 | 10078.13 | 0.1089588 | -0.0124655 | 10 | 3.048999 | 1 | 60 | 150 | Ca2+_ion
0 | 8015.625 | 0.1103374 | -0.0122351 | 10 | 3.048999 | 1 | 60 | 150 | Ca2+_ion
0 | 6328.125 | 0.1116024 | -0.0120779 | 10 | 3.048999 | 1 | 60 | 150 | Ca2+_ion
0 | 5015.625 | 0.1128556 | -0.0120573 | 10 | 3.048999 | 1 | 60 | 150 | Ca2+_ion
0 | 3984.375 | 0.1139772 | -0.0121802 | 10 | 3.048999 | 1 | 60 | 150 | Ca2+_ion
0 | 3170.956 | 0.1151609 | -0.0123999 | 10 | 3.048999 | 1 | 60 | 150 | Ca2+_ion
0 | 2527.573 | 0.1164102 | -0.0127356 | 10 | 3.048999 | 1 | 60 | 150 | Ca2+_ion
0 | 1976.103 | 0.1178413 | -0.0132462 | 10 | 3.048999 | 1 | 60 | 150 | Ca2+_ion
0 | 1577.524 | 0.1192297 | -0.0137578 | 10 | 3.048999 | 1 | 60 | 150 | Ca2+_ion
0 | 1265.625 | 0.1206 | -0.0143415 | 10 | 3.048999 | 1 | 60 | 150 | Ca2+_ion
0 | 998.264 | 0.1222874 | -0.0151031 | 10 | 3.048999 | 1 | 60 | 150 | Ca2+_ion
0 | 796.875 | 0.1239775 | -0.0158784 | 10 | 3.048999 | 1 | 60 | 150 | Ca2+_ion
0 | 627.7902 | 0.1258263 | -0.016713 | 10 | 3.048999 | 1 | 60 | 150 | Ca2+_ion
0 | 505.5147 | 0.1275899 | -0.0175192 | 10 | 3.048999 | 1 | 60 | 150 | Ca2+_ion
0 | 397.9953 | 0.1296574 | -0.0184584 | 10 | 3.048999 | 1 | 60 | 150 | Ca2+_ion
0 | 315.5048 | 0.1318355 | -0.0194488 | 10 | 3.048999 | 1 | 60 | 150 | Ca2+_ion
0 | 252.4038 | 0.1340188 | -0.0204029 | 10 | 3.048999 | 1 | 60 | 150 | Ca2+_ion
0 | 198.6229 | 0.1365715 | -0.0214743 | 10 | 3.048999 | 1 | 60 | 150 | Ca2+_ion
0 | 158.3615 | 0.1390314 | -0.0224331 | 10 | 3.048999 | 1 | 60 | 150 | Ca2+_ion
0 | 125.558 | 0.1416135 | -0.0234453 | 10 | 3.048999 | 1 | 60 | 150 | Ca2+_ion
0 | 100.4464 | 0.1441271 | -0.0242669 | 10 | 3.048999 | 1 | 60 | 150 | Ca2+_ion
0 | 79.00281 | 0.1471696 | -0.0252828 | 10 | 3.048999 | 1 | 60 | 150 | Ca2+_ion
0 | 63.3446 | 0.1498625 | -0.0260995 | 10 | 3.048999 | 1 | 60 | 150 | Ca2+_ion
0 | 50.22321 | 0.1527895 | -0.0268051 | 10 | 3.048999 | 1 | 60 | 150 | Ca2+_ion
0 | 38.42213 | 0.1567691 | -0.0278859 | 10 | 3.048999 | 1 | 60 | 150 | Ca2+_ion
0 | 31.25 | 0.1594619 | -0.0285727 | 10 | 3.048999 | 1 | 60 | 150 | Ca2+_ion
0 | 24.93351 | 0.1628235 | -0.0292772 | 10 | 3.048999 | 1 | 60 | 150 | Ca2+_ion
0 | 19.86229 | 0.1663195 | -0.0295542 | 10 | 3.048999 | 1 | 60 | 150 | Ca2+_ion
0 | 15.625 | 0.1702183 | -0.0307055 | 10 | 3.048999 | 1 | 60 | 150 | Ca2+_ion
0 | 12.40079 | 0.1734761 | -0.0313662 | 10 | 3.048999 | 1 | 60 | 150 | Ca2+_ion
0 | 9.93114 | 0.1765239 | -0.0318564 | 10 | 3.048999 | 1 | 60 | 150 | Ca2+_ion
0 | 7.944915 | 0.1798162 | -0.03222 | 10 | 3.048999 | 1 | 60 | 150 | Ca2+_ion
0 | 6.317385 | 0.1828964 | -0.0323474 | 10 | 3.048999 | 1 | 60 | 150 | Ca2+_ion
0 | 5.008013 | 0.1863472 | -0.0323285 | 10 | 3.048999 | 1 | 60 | 150 | Ca2+_ion
0 | 3.945707 | 0.1899322 | -0.0321518 | 10 | 3.048999 | 1 | 60 | 150 | Ca2+_ion
0 | 3.158693 | 0.1931555 | -0.0318495 | 10 | 3.048999 | 1 | 60 | 150 | Ca2+_ion
0 | 2.504006 | 0.1965243 | -0.0316915 | 10 | 3.048999 | 1 | 60 | 150 | Ca2+_ion
0 | 1.998082 | 0.1987262 | -0.031322 | 10 | 3.048999 | 1 | 60 | 150 | Ca2+_ion
0 | 1.584686 | 0.2021278 | -0.031002 | 10 | 3.048999 | 1 | 60 | 150 | Ca2+_ion
0 | 1.266892 | 0.2049813 | -0.0310964 | 10 | 3.048999 | 1 | 60 | 150 | Ca2+_ion
0 | 0.999041 | 0.2083916 | -0.0317284 | 10 | 3.048999 | 1 | 60 | 150 | Ca2+_ion
0 | 0.7923428 | 0.2119773 | -0.0328931 | 10 | 3.048999 | 1 | 60 | 150 | Ca2+_ion
0 | 0.6334459 | 0.2155739 | -0.0345427 | 10 | 3.048999 | 1 | 60 | 150 | Ca2+_ion
0 | 0.5040323 | 0.2196154 | -0.0368431 | 10 | 3.048999 | 1 | 60 | 150 | Ca2+_ion
0 | 0.400641 | 0.2240414 | -0.0392396 | 10 | 3.048999 | 1 | 60 | 150 | Ca2+_ion
0 | 0.316723 | 0.2293239 | -0.0421029 | 10 | 3.048999 | 1 | 60 | 150 | Ca2+_ion
0 | 0.2520161 | 0.2348394 | -0.0448645 | 10 | 3.048999 | 1 | 60 | 150 | Ca2+_ion
0 | 0.2003205 | 0.2410779 | -0.0472082 | 10 | 3.048999 | 1 | 60 | 150 | Ca2+_ion
0 | 0.1588983 | 0.2477926 | -0.049362 | 10 | 3.048999 | 1 | 60 | 150 | Ca2+_ion
0 | 0.1260081 | 0.2550805 | -0.0503425 | 10 | 3.048999 | 1 | 60 | 150 | Ca2+_ion
0 | 0.1001603 | 0.2631677 | -0.0505619 | 10 | 3.048999 | 1 | 60 | 150 | Ca2+_ion
0 | 0.0794492 | 0.2722733 | -0.0506621 | 10 | 3.048999 | 1 | 60 | 150 | Ca2+_ion
0 | 0.0631739 | 0.2819661 | -0.0512346 | 10 | 3.048999 | 1 | 60 | 150 | Ca2+_ion
0 | 0.0501337 | 0.2914467 | -0.0510027 | 10 | 3.048999 | 1 | 60 | 150 | Ca2+_ion
0 | 0.0398258 | 0.3012282 | -0.0508961 | 10 | 3.048999 | 1 | 60 | 150 | Ca2+_ion
0 | 0.0316296 | 0.3108084 | -0.0509717 | 10 | 3.048999 | 1 | 60 | 150 | Ca2+_ion
0 | 0.0251206 | 0.3209376 | -0.0515012 | 10 | 3.048999 | 1 | 60 | 150 | Ca2+_ion
0 | 0.0199553 | 0.3307517 | -0.0526688 | 10 | 3.048999 | 1 | 60 | 150 | Ca2+_ion
0 | 0.0158522 | 0.3409154 | -0.0548573 | 10 | 3.048999 | 1 | 60 | 150 | Ca2+_ion
0 | 0.0125907 | 0.350117 | -0.0573519 | 10 | 3.048999 | 1 | 60 | 150 | Ca2+_ion
0 | 0.0100011 | 0.3575336 | -0.0605905 | 10 | 3.048999 | 1 | 60 | 150 | Ca2+_ion
2 | 20015.62 | 0.1190131 | -0.0145744 | 10 | 3.204838 | 1 | 60 | 150 | Ca2+_ion
2 | 15890.62 | 0.121327 | -0.0141699 | 10 | 3.204838 | 1 | 60 | 150 | Ca2+_ion
2 | 12609.38 | 0.1233127 | -0.0137113 | 10 | 3.204838 | 1 | 60 | 150 | Ca2+_ion
2 | 10078.13 | 0.1249717 | -0.0133896 | 10 | 3.204838 | 1 | 60 | 150 | Ca2+_ion
2 | 8015.625 | 0.1264615 | -0.0130704 | 10 | 3.204838 | 1 | 60 | 150 | Ca2+_ion
2 | 6328.125 | 0.1278997 | -0.0128974 | 10 | 3.204838 | 1 | 60 | 150 | Ca2+_ion
2 | 5015.625 | 0.1293025 | -0.0128996 | 10 | 3.204838 | 1 | 60 | 150 | Ca2+_ion
2 | 3984.375 | 0.1305871 | -0.013033 | 10 | 3.204838 | 1 | 60 | 150 | Ca2+_ion
2 | 3170.956 | 0.1318897 | -0.013208 | 10 | 3.204838 | 1 | 60 | 150 | Ca2+_ion
2 | 2527.573 | 0.1332301 | -0.013529 | 10 | 3.204838 | 1 | 60 | 150 | Ca2+_ion
2 | 1976.103 | 0.1347753 | -0.0139495 | 10 | 3.204838 | 1 | 60 | 150 | Ca2+_ion
2 | 1577.524 | 0.136259 | -0.0143976 | 10 | 3.204838 | 1 | 60 | 150 | Ca2+_ion
2 | 1265.625 | 0.137764 | -0.0149152 | 10 | 3.204838 | 1 | 60 | 150 | Ca2+_ion
2 | 998.264 | 0.1395451 | -0.0155231 | 10 | 3.204838 | 1 | 60 | 150 | Ca2+_ion
2 | 796.875 | 0.141293 | -0.0161274 | 10 | 3.204838 | 1 | 60 | 150 | Ca2+_ion
2 | 627.7902 | 0.1432819 | -0.0167504 | 10 | 3.204838 | 1 | 60 | 150 | Ca2+_ion
2 | 505.5147 | 0.1450871 | -0.0173497 | 10 | 3.204838 | 1 | 60 | 150 | Ca2+_ion
2 | 397.9953 | 0.1471919 | -0.017953 | 10 | 3.204838 | 1 | 60 | 150 | Ca2+_ion
2 | 315.5048 | 0.1494021 | -0.0186079 | 10 | 3.204838 | 1 | 60 | 150 | Ca2+_ion
2 | 252.4038 | 0.1516359 | -0.0191655 | 10 | 3.204838 | 1 | 60 | 150 | Ca2+_ion
2 | 198.6229 | 0.1540982 | -0.0197705 | 10 | 3.204838 | 1 | 60 | 150 | Ca2+_ion
2 | 158.3615 | 0.1563919 | -0.0202832 | 10 | 3.204838 | 1 | 60 | 150 | Ca2+_ion
2 | 125.558 | 0.1589423 | -0.0207472 | 10 | 3.204838 | 1 | 60 | 150 | Ca2+_ion
2 | 100.4464 | 0.1613225 | -0.0211395 | 10 | 3.204838 | 1 | 60 | 150 | Ca2+_ion
2 | 79.00281 | 0.1641109 | -0.0215264 | 10 | 3.204838 | 1 | 60 | 150 | Ca2+_ion
2 | 63.3446 | 0.1666762 | -0.0218793 | 10 | 3.204838 | 1 | 60 | 150 | Ca2+_ion
2 | 50.22321 | 0.1693921 | -0.0220022 | 10 | 3.204838 | 1 | 60 | 150 | Ca2+_ion
2 | 38.42213 | 0.1729666 | -0.0222287 | 10 | 3.204838 | 1 | 60 | 150 | Ca2+_ion
2 | 31.25 | 0.1754685 | -0.0226063 | 10 | 3.204838 | 1 | 60 | 150 | Ca2+_ion
2 | 24.93351 | 0.1787755 | -0.0224075 | 10 | 3.204838 | 1 | 60 | 150 | Ca2+_ion
2 | 19.86229 | 0.180458 | -0.0224554 | 10 | 3.204838 | 1 | 60 | 150 | Ca2+_ion
2 | 15.625 | 0.1842499 | -0.0225438 | 10 | 3.204838 | 1 | 60 | 150 | Ca2+_ion
2 | 12.40079 | 0.1869577 | -0.0222842 | 10 | 3.204838 | 1 | 60 | 150 | Ca2+_ion
2 | 9.93114 | 0.1896674 | -0.0217381 | 10 | 3.204838 | 1 | 60 | 150 | Ca2+_ion
2 | 7.944915 | 0.1924422 | -0.0211813 | 10 | 3.204838 | 1 | 60 | 150 | Ca2+_ion
2 | 6.317385 | 0.1952118 | -0.0201475 | 10 | 3.204838 | 1 | 60 | 150 | Ca2+_ion
2 | 5.008013 | 0.1981018 | -0.018745 | 10 | 3.204838 | 1 | 60 | 150 | Ca2+_ion
2 | 3.945707 | 0.2007118 | -0.0170764 | 10 | 3.204838 | 1 | 60 | 150 | Ca2+_ion
2 | 3.158693 | 0.202844 | -0.0154985 | 10 | 3.204838 | 1 | 60 | 150 | Ca2+_ion
2 | 2.504006 | 0.2050477 | -0.0145071 | 10 | 3.204838 | 1 | 60 | 150 | Ca2+_ion
2 | 1.998082 | 0.2060565 | -0.0128214 | 10 | 3.204838 | 1 | 60 | 150 | Ca2+_ion
2 | 1.584686 | 0.2075102 | -0.0110767 | 10 | 3.204838 | 1 | 60 | 150 | Ca2+_ion
2 | 1.266892 | 0.2084785 | -0.0099648 | 10 | 3.204838 | 1 | 60 | 150 | Ca2+_ion
2 | 0.999041 | 0.2094689 | -0.0096911 | 10 | 3.204838 | 1 | 60 | 150 | Ca2+_ion
2 | 0.7923428 | 0.2109167 | -0.0100658 | 10 | 3.204838 | 1 | 60 | 150 | Ca2+_ion
2 | 0.6334459 | 0.2124675 | -0.0111662 | 10 | 3.204838 | 1 | 60 | 150 | Ca2+_ion
2 | 0.5040323 | 0.2145216 | -0.012918 | 10 | 3.204838 | 1 | 60 | 150 | Ca2+_ion
2 | 0.400641 | 0.2168431 | -0.0150306 | 10 | 3.204838 | 1 | 60 | 150 | Ca2+_ion
2 | 0.316723 | 0.2200054 | -0.0175423 | 10 | 3.204838 | 1 | 60 | 150 | Ca2+_ion
2 | 0.2520161 | 0.2232317 | -0.0202271 | 10 | 3.204838 | 1 | 60 | 150 | Ca2+_ion
2 | 0.2003205 | 0.2267107 | -0.0228113 | 10 | 3.204838 | 1 | 60 | 150 | Ca2+_ion
2 | 0.1588983 | 0.2306917 | -0.0251805 | 10 | 3.204838 | 1 | 60 | 150 | Ca2+_ion
2 | 0.1260081 | 0.2347681 | -0.0268063 | 10 | 3.204838 | 1 | 60 | 150 | Ca2+_ion
2 | 0.1001603 | 0.2391183 | -0.0277299 | 10 | 3.204838 | 1 | 60 | 150 | Ca2+_ion
2 | 0.0794492 | 0.243332 | -0.0284606 | 10 | 3.204838 | 1 | 60 | 150 | Ca2+_ion
2 | 0.0631739 | 0.2463776 | -0.0299279 | 10 | 3.204838 | 1 | 60 | 150 | Ca2+_ion
2 | 0.0501337 | 0.2491088 | -0.0311985 | 10 | 3.204838 | 1 | 60 | 150 | Ca2+_ion
2 | 0.0398258 | 0.2510511 | -0.0326474 | 10 | 3.204838 | 1 | 60 | 150 | Ca2+_ion
2 | 0.0316296 | 0.252811 | -0.034727 | 10 | 3.204838 | 1 | 60 | 150 | Ca2+_ion
2 | 0.0251206 | 0.2546904 | -0.0372528 | 10 | 3.204838 | 1 | 60 | 150 | Ca2+_ion
2 | 0.0199553 | 0.2566446 | -0.0400541 | 10 | 3.204838 | 1 | 60 | 150 | Ca2+_ion
2 | 0.0158522 | 0.2582431 | -0.0429347 | 10 | 3.204838 | 1 | 60 | 150 | Ca2+_ion
2 | 0.0125907 | 0.2595088 | -0.0460099 | 10 | 3.204838 | 1 | 60 | 150 | Ca2+_ion
2 | 0.0100011 | 0.2612868 | -0.0498993 | 10 | 3.204838 | 1 | 60 | 150 | Ca2+_ion
4 | 20015.62 | 0.1299883 | -0.013935 | 10 | 3.354236 | 1 | 60 | 150 | Ca2+_ion
4 | 15890.62 | 0.1322576 | -0.0136339 | 10 | 3.354236 | 1 | 60 | 150 | Ca2+_ion
4 | 12609.38 | 0.1341821 | -0.0132695 | 10 | 3.354236 | 1 | 60 | 150 | Ca2+_ion
4 | 10078.13 | 0.1358164 | -0.013011 | 10 | 3.354236 | 1 | 60 | 150 | Ca2+_ion
4 | 8015.625 | 0.1372879 | -0.0127856 | 10 | 3.354236 | 1 | 60 | 150 | Ca2+_ion
4 | 6328.125 | 0.1386819 | -0.0126513 | 10 | 3.354236 | 1 | 60 | 150 | Ca2+_ion
4 | 5015.625 | 0.1400484 | -0.0126598 | 10 | 3.354236 | 1 | 60 | 150 | Ca2+_ion
4 | 3984.375 | 0.1413418 | -0.0128107 | 10 | 3.354236 | 1 | 60 | 150 | Ca2+_ion
4 | 3170.956 | 0.1427466 | -0.0130379 | 10 | 3.354236 | 1 | 60 | 150 | Ca2+_ion
4 | 2527.573 | 0.1441243 | -0.0132842 | 10 | 3.354236 | 1 | 60 | 150 | Ca2+_ion
4 | 1976.103 | 0.145742 | -0.0136995 | 10 | 3.354236 | 1 | 60 | 150 | Ca2+_ion
4 | 1577.524 | 0.1472376 | -0.0140469 | 10 | 3.354236 | 1 | 60 | 150 | Ca2+_ion
4 | 1265.625 | 0.1487085 | -0.0143827 | 10 | 3.354236 | 1 | 60 | 150 | Ca2+_ion
4 | 998.264 | 0.15049 | -0.0149044 | 10 | 3.354236 | 1 | 60 | 150 | Ca2+_ion
4 | 796.875 | 0.152246 | -0.0152995 | 10 | 3.354236 | 1 | 60 | 150 | Ca2+_ion
4 | 627.7902 | 0.1541673 | -0.0156785 | 10 | 3.354236 | 1 | 60 | 150 | Ca2+_ion
4 | 505.5147 | 0.1559801 | -0.0160843 | 10 | 3.354236 | 1 | 60 | 150 | Ca2+_ion
4 | 397.9953 | 0.15801 | -0.0164295 | 10 | 3.354236 | 1 | 60 | 150 | Ca2+_ion
4 | 315.5048 | 0.1601435 | -0.0167527 | 10 | 3.354236 | 1 | 60 | 150 | Ca2+_ion
4 | 252.4038 | 0.1621849 | -0.0170336 | 10 | 3.354236 | 1 | 60 | 150 | Ca2+_ion
4 | 198.6229 | 0.164449 | -0.0172617 | 10 | 3.354236 | 1 | 60 | 150 | Ca2+_ion
4 | 158.3615 | 0.1666081 | -0.0173959 | 10 | 3.354236 | 1 | 60 | 150 | Ca2+_ion
4 | 125.558 | 0.1688634 | -0.0175533 | 10 | 3.354236 | 1 | 60 | 150 | Ca2+_ion
4 | 100.4464 | 0.1711102 | -0.0175125 | 10 | 3.354236 | 1 | 60 | 150 | Ca2+_ion
4 | 79.00281 | 0.1734755 | -0.0174635 | 10 | 3.354236 | 1 | 60 | 150 | Ca2+_ion
4 | 63.3446 | 0.1758377 | -0.0173423 | 10 | 3.354236 | 1 | 60 | 150 | Ca2+_ion
4 | 50.22321 | 0.1781825 | -0.0171909 | 10 | 3.354236 | 1 | 60 | 150 | Ca2+_ion
4 | 38.42213 | 0.1812838 | -0.0167902 | 10 | 3.354236 | 1 | 60 | 150 | Ca2+_ion
4 | 31.25 | 0.1833292 | -0.0165378 | 10 | 3.354236 | 1 | 60 | 150 | Ca2+_ion
4 | 24.93351 | 0.1861209 | -0.0160649 | 10 | 3.354236 | 1 | 60 | 150 | Ca2+_ion
4 | 19.86229 | 0.1869787 | -0.0155622 | 10 | 3.354236 | 1 | 60 | 150 | Ca2+_ion
4 | 15.625 | 0.1900417 | -0.0146369 | 10 | 3.354236 | 1 | 60 | 150 | Ca2+_ion
4 | 12.40079 | 0.192093 | -0.0136337 | 10 | 3.354236 | 1 | 60 | 150 | Ca2+_ion
4 | 9.93114 | 0.1942859 | -0.0120238 | 10 | 3.354236 | 1 | 60 | 150 | Ca2+_ion
4 | 7.944915 | 0.196087 | -0.0104763 | 10 | 3.354236 | 1 | 60 | 150 | Ca2+_ion
4 | 6.317385 | 0.1979824 | -0.0081796 | 10 | 3.354236 | 1 | 60 | 150 | Ca2+_ion
4 | 5.008013 | 0.1993098 | -0.0058312 | 10 | 3.354236 | 1 | 60 | 150 | Ca2+_ion
4 | 3.945707 | 0.2002209 | -0.0033592 | 10 | 3.354236 | 1 | 60 | 150 | Ca2+_ion
4 | 3.158693 | 0.2007225 | -0.0006464 | 10 | 3.354236 | 1 | 60 | 150 | Ca2+_ion
4 | 2.504006 | 0.2007459 | 0.0010647 | 10 | 3.354236 | 1 | 60 | 150 | Ca2+_ion
4 | 1.998082 | 0.1998264 | 0.0029793 | 10 | 3.354236 | 1 | 60 | 150 | Ca2+_ion
4 | 1.584686 | 0.1987915 | 0.0056394 | 10 | 3.354236 | 1 | 60 | 150 | Ca2+_ion
4 | 1.266892 | 0.1972442 | 0.0071598 | 10 | 3.354236 | 1 | 60 | 150 | Ca2+_ion
4 | 0.999041 | 0.1953503 | 0.0077573 | 10 | 3.354236 | 1 | 60 | 150 | Ca2+_ion
4 | 0.7923428 | 0.1937622 | 0.0078816 | 10 | 3.354236 | 1 | 60 | 150 | Ca2+_ion
4 | 0.6334459 | 0.1922749 | 0.0073486 | 10 | 3.354236 | 1 | 60 | 150 | Ca2+_ion
4 | 0.5040323 | 0.1909876 | 0.0062181 | 10 | 3.354236 | 1 | 60 | 150 | Ca2+_ion
4 | 0.400641 | 0.1899542 | 0.0048003 | 10 | 3.354236 | 1 | 60 | 150 | Ca2+_ion
4 | 0.316723 | 0.1889389 | 0.002895 | 10 | 3.354236 | 1 | 60 | 150 | Ca2+_ion
4 | 0.2520161 | 0.1882281 | 0.0006843 | 10 | 3.354236 | 1 | 60 | 150 | Ca2+_ion
4 | 0.2003205 | 0.1878326 | -0.0017863 | 10 | 3.354236 | 1 | 60 | 150 | Ca2+_ion
4 | 0.1588983 | 0.1876102 | -0.0043088 | 10 | 3.354236 | 1 | 60 | 150 | Ca2+_ion
4 | 0.1260081 | 0.1878776 | -0.0063326 | 10 | 3.354236 | 1 | 60 | 150 | Ca2+_ion
4 | 0.1001603 | 0.188279 | -0.0081436 | 10 | 3.354236 | 1 | 60 | 150 | Ca2+_ion
4 | 0.0794492 | 0.188389 | -0.0099948 | 10 | 3.354236 | 1 | 60 | 150 | Ca2+_ion
4 | 0.0631739 | 0.1879174 | -0.0125634 | 10 | 3.354236 | 1 | 60 | 150 | Ca2+_ion
4 | 0.0501337 | 0.1876571 | -0.0147696 | 10 | 3.354236 | 1 | 60 | 150 | Ca2+_ion
4 | 0.0398258 | 0.1865346 | -0.0169713 | 10 | 3.354236 | 1 | 60 | 150 | Ca2+_ion
4 | 0.0316296 | 0.1869368 | -0.0196146 | 10 | 3.354236 | 1 | 60 | 150 | Ca2+_ion
4 | 0.0251206 | 0.1873461 | -0.0215175 | 10 | 3.354236 | 1 | 60 | 150 | Ca2+_ion
4 | 0.0199553 | 0.1879561 | -0.0239613 | 10 | 3.354236 | 1 | 60 | 150 | Ca2+_ion
4 | 0.0158522 | 0.1898507 | -0.0261692 | 10 | 3.354236 | 1 | 60 | 150 | Ca2+_ion
4 | 0.0125907 | 0.1917771 | -0.0286043 | 10 | 3.354236 | 1 | 60 | 150 | Ca2+_ion
4 | 0.0100011 | 0.1934469 | -0.0311467 | 10 | 3.354236 | 1 | 60 | 150 | Ca2+_ion
6 | 20015.62 | 0.1426031 | -0.0137724 | 10 | 3.40956 | 1 | 60 | 150 | Ca2+_ion
6 | 15890.62 | 0.1448888 | -0.0134623 | 10 | 3.40956 | 1 | 60 | 150 | Ca2+_ion
6 | 12609.38 | 0.146834 | -0.0131467 | 10 | 3.40956 | 1 | 60 | 150 | Ca2+_ion
6 | 10078.13 | 0.1485052 | -0.0129154 | 10 | 3.40956 | 1 | 60 | 150 | Ca2+_ion
6 | 8015.625 | 0.1501007 | -0.0127625 | 10 | 3.40956 | 1 | 60 | 150 | Ca2+_ion
6 | 6328.125 | 0.1516274 | -0.0126669 | 10 | 3.40956 | 1 | 60 | 150 | Ca2+_ion
6 | 5015.625 | 0.1531147 | -0.0127613 | 10 | 3.40956 | 1 | 60 | 150 | Ca2+_ion
6 | 3984.375 | 0.1545788 | -0.0128938 | 10 | 3.40956 | 1 | 60 | 150 | Ca2+_ion
6 | 3170.956 | 0.1559745 | -0.013108 | 10 | 3.40956 | 1 | 60 | 150 | Ca2+_ion
6 | 2527.573 | 0.1574971 | -0.013323 | 10 | 3.40956 | 1 | 60 | 150 | Ca2+_ion
6 | 1976.103 | 0.1592108 | -0.0136653 | 10 | 3.40956 | 1 | 60 | 150 | Ca2+_ion
6 | 1577.524 | 0.1607296 | -0.0139597 | 10 | 3.40956 | 1 | 60 | 150 | Ca2+_ion
6 | 1265.625 | 0.1624496 | -0.0143209 | 10 | 3.40956 | 1 | 60 | 150 | Ca2+_ion
6 | 998.264 | 0.1643703 | -0.0146342 | 10 | 3.40956 | 1 | 60 | 150 | Ca2+_ion
6 | 796.875 | 0.1662185 | -0.0149707 | 10 | 3.40956 | 1 | 60 | 150 | Ca2+_ion
6 | 627.7902 | 0.1681444 | -0.0152824 | 10 | 3.40956 | 1 | 60 | 150 | Ca2+_ion
6 | 505.5147 | 0.169911 | -0.0155357 | 10 | 3.40956 | 1 | 60 | 150 | Ca2+_ion
6 | 397.9953 | 0.1720177 | -0.0157148 | 10 | 3.40956 | 1 | 60 | 150 | Ca2+_ion
6 | 315.5048 | 0.1741206 | -0.0159137 | 10 | 3.40956 | 1 | 60 | 150 | Ca2+_ion
6 | 252.4038 | 0.1761328 | -0.0160479 | 10 | 3.40956 | 1 | 60 | 150 | Ca2+_ion
6 | 198.6229 | 0.1783528 | -0.0160915 | 10 | 3.40956 | 1 | 60 | 150 | Ca2+_ion
6 | 158.3615 | 0.1804613 | -0.0160854 | 10 | 3.40956 | 1 | 60 | 150 | Ca2+_ion
6 | 125.558 | 0.1826781 | -0.0160147 | 10 | 3.40956 | 1 | 60 | 150 | Ca2+_ion
6 | 100.4464 | 0.1848709 | -0.0158517 | 10 | 3.40956 | 1 | 60 | 150 | Ca2+_ion
6 | 79.00281 | 0.1870817 | -0.0155798 | 10 | 3.40956 | 1 | 60 | 150 | Ca2+_ion
6 | 63.3446 | 0.1893232 | -0.0151759 | 10 | 3.40956 | 1 | 60 | 150 | Ca2+_ion
6 | 50.22321 | 0.1916934 | -0.0146738 | 10 | 3.40956 | 1 | 60 | 150 | Ca2+_ion
6 | 38.42213 | 0.1942473 | -0.0140203 | 10 | 3.40956 | 1 | 60 | 150 | Ca2+_ion
6 | 31.25 | 0.196237 | -0.0132786 | 10 | 3.40956 | 1 | 60 | 150 | Ca2+_ion
6 | 24.93351 | 0.1985495 | -0.0122895 | 10 | 3.40956 | 1 | 60 | 150 | Ca2+_ion
6 | 19.86229 | 0.1992805 | -0.0117856 | 10 | 3.40956 | 1 | 60 | 150 | Ca2+_ion
6 | 15.625 | 0.2018612 | -0.0103469 | 10 | 3.40956 | 1 | 60 | 150 | Ca2+_ion
6 | 12.40079 | 0.2034406 | -0.0087015 | 10 | 3.40956 | 1 | 60 | 150 | Ca2+_ion
6 | 9.93114 | 0.2052234 | -0.0066863 | 10 | 3.40956 | 1 | 60 | 150 | Ca2+_ion
6 | 7.944915 | 0.2063725 | -0.0044756 | 10 | 3.40956 | 1 | 60 | 150 | Ca2+_ion
6 | 6.317385 | 0.2074836 | -0.0016309 | 10 | 3.40956 | 1 | 60 | 150 | Ca2+_ion
6 | 5.008013 | 0.2079175 | 0.0012114 | 10 | 3.40956 | 1 | 60 | 150 | Ca2+_ion
6 | 3.945707 | 0.2077636 | 0.004354 | 10 | 3.40956 | 1 | 60 | 150 | Ca2+_ion
6 | 3.158693 | 0.2069963 | 0.0071439 | 10 | 3.40956 | 1 | 60 | 150 | Ca2+_ion
6 | 2.504006 | 0.2057207 | 0.0091279 | 10 | 3.40956 | 1 | 60 | 150 | Ca2+_ion
6 | 1.998082 | 0.2034985 | 0.0113137 | 10 | 3.40956 | 1 | 60 | 150 | Ca2+_ion
6 | 1.584686 | 0.200857 | 0.0135033 | 10 | 3.40956 | 1 | 60 | 150 | Ca2+_ion
6 | 1.266892 | 0.1980127 | 0.0149761 | 10 | 3.40956 | 1 | 60 | 150 | Ca2+_ion
6 | 0.999041 | 0.1947569 | 0.0152596 | 10 | 3.40956 | 1 | 60 | 150 | Ca2+_ion
6 | 0.7923428 | 0.1917851 | 0.0152113 | 10 | 3.40956 | 1 | 60 | 150 | Ca2+_ion
6 | 0.6334459 | 0.1889423 | 0.0145223 | 10 | 3.40956 | 1 | 60 | 150 | Ca2+_ion
6 | 0.5040323 | 0.186121 | 0.0134339 | 10 | 3.40956 | 1 | 60 | 150 | Ca2+_ion
6 | 0.400641 | 0.1836886 | 0.0122172 | 10 | 3.40956 | 1 | 60 | 150 | Ca2+_ion
6 | 0.316723 | 0.181289 | 0.010418 | 10 | 3.40956 | 1 | 60 | 150 | Ca2+_ion
6 | 0.2520161 | 0.1792598 | 0.0087281 | 10 | 3.40956 | 1 | 60 | 150 | Ca2+_ion
6 | 0.2003205 | 0.1770474 | 0.0064731 | 10 | 3.40956 | 1 | 60 | 150 | Ca2+_ion
6 | 0.1588983 | 0.1755829 | 0.0043512 | 10 | 3.40956 | 1 | 60 | 150 | Ca2+_ion
6 | 0.1260081 | 0.1749174 | 0.0023632 | 10 | 3.40956 | 1 | 60 | 150 | Ca2+_ion
6 | 0.1001603 | 0.1743274 | 0.0008831 | 10 | 3.40956 | 1 | 60 | 150 | Ca2+_ion
6 | 0.0794492 | 0.1734079 | -8.683682e-05 | 10 | 3.40956 | 1 | 60 | 150 | Ca2+_ion
6 | 0.0631739 | 0.1727532 | -0.0021668 | 10 | 3.40956 | 1 | 60 | 150 | Ca2+_ion
6 | 0.0501337 | 0.1718702 | -0.0035979 | 10 | 3.40956 | 1 | 60 | 150 | Ca2+_ion
6 | 0.0398258 | 0.1709431 | -0.0049027 | 10 | 3.40956 | 1 | 60 | 150 | Ca2+_ion
6 | 0.0316296 | 0.1700149 | -0.0063598 | 10 | 3.40956 | 1 | 60 | 150 | Ca2+_ion
6 | 0.0251206 | 0.169715 | -0.0079387 | 10 | 3.40956 | 1 | 60 | 150 | Ca2+_ion
6 | 0.0199553 | 0.1696119 | -0.0095198 | 10 | 3.40956 | 1 | 60 | 150 | Ca2+_ion
6 | 0.0158522 | 0.1697894 | -0.0110815 | 10 | 3.40956 | 1 | 60 | 150 | Ca2+_ion
6 | 0.0125907 | 0.1715941 | -0.0130017 | 10 | 3.40956 | 1 | 60 | 150 | Ca2+_ion
6 | 0.0100011 | 0.1730448 | -0.0143766 | 10 | 3.40956 | 1 | 60 | 150 | Ca2+_ion