## Sheet1
Time(h) | Freq | Zreal | Zimag | ppm | mean_voltage | current | temperature | flow | Label
0 | 20015.62 | 0.042477 | 0.0050273 | 0 | 1.703602 | 1 | 60 | 150 | no_ion
0 | 15890.62 | 0.0424607 | 0.003941 | 0 | 1.703602 | 1 | 60 | 150 | no_ion
0 | 12609.38 | 0.0424614 | 0.0030378 | 0 | 1.703602 | 1 | 60 | 150 | no_ion
0 | 10078.13 | 0.042464 | 0.0023346 | 0 | 1.703602 | 1 | 60 | 150 | no_ion
0 | 8015.625 | 0.0424989 | 0.0017278 | 0 | 1.703602 | 1 | 60 | 150 | no_ion
0 | 6328.125 | 0.0425443 | 0.0012049 | 0 | 1.703602 | 1 | 60 | 150 | no_ion
0 | 5015.625 | 0.0425717 | 0.000777 | 0 | 1.703602 | 1 | 60 | 150 | no_ion
0 | 3984.375 | 0.0426269 | 0.0004101 | 0 | 1.703602 | 1 | 60 | 150 | no_ion
0 | 3170.956 | 0.0427133 | 0.0001046 | 0 | 1.703602 | 1 | 60 | 150 | no_ion
0 | 2527.573 | 0.0428205 | -0.0001736 | 0 | 1.703602 | 1 | 60 | 150 | no_ion
0 | 1976.103 | 0.0429333 | -0.000421 | 0 | 1.703602 | 1 | 60 | 150 | no_ion
0 | 1577.524 | 0.0430729 | -0.0006356 | 0 | 1.703602 | 1 | 60 | 150 | no_ion
0 | 1265.625 | 0.0432128 | -0.0008257 | 0 | 1.703602 | 1 | 60 | 150 | no_ion
0 | 998.264 | 0.0433941 | -0.0010082 | 0 | 1.703602 | 1 | 60 | 150 | no_ion
0 | 796.875 | 0.0435769 | -0.0011553 | 0 | 1.703602 | 1 | 60 | 150 | no_ion
0 | 627.7902 | 0.0437238 | -0.0013462 | 0 | 1.703602 | 1 | 60 | 150 | no_ion
0 | 505.5147 | 0.0439275 | -0.0014985 | 0 | 1.703602 | 1 | 60 | 150 | no_ion
0 | 397.9953 | 0.0441624 | -0.0016921 | 0 | 1.703602 | 1 | 60 | 150 | no_ion
0 | 315.5048 | 0.0444442 | -0.0018927 | 0 | 1.703602 | 1 | 60 | 150 | no_ion
0 | 252.4038 | 0.0447075 | -0.0020974 | 0 | 1.703602 | 1 | 60 | 150 | no_ion
0 | 198.6229 | 0.0450575 | -0.0023257 | 0 | 1.703602 | 1 | 60 | 150 | no_ion
0 | 158.3615 | 0.045458 | -0.0025301 | 0 | 1.703602 | 1 | 60 | 150 | no_ion
0 | 125.558 | 0.045926 | -0.0027156 | 0 | 1.703602 | 1 | 60 | 150 | no_ion
0 | 100.4464 | 0.0464483 | -0.0028565 | 0 | 1.703602 | 1 | 60 | 150 | no_ion
0 | 79.00281 | 0.0470272 | -0.0029365 | 0 | 1.703602 | 1 | 60 | 150 | no_ion
0 | 63.3446 | 0.0475651 | -0.002943 | 0 | 1.703602 | 1 | 60 | 150 | no_ion
0 | 50.22321 | 0.0481565 | -0.0028685 | 0 | 1.703602 | 1 | 60 | 150 | no_ion
0 | 38.42213 | 0.0487638 | -0.0026719 | 0 | 1.703602 | 1 | 60 | 150 | no_ion
0 | 31.25 | 0.0491726 | -0.002479 | 0 | 1.703602 | 1 | 60 | 150 | no_ion
0 | 24.93351 | 0.0495663 | -0.00223 | 0 | 1.703602 | 1 | 60 | 150 | no_ion
0 | 19.86229 | 0.0498636 | -0.0019838 | 0 | 1.703602 | 1 | 60 | 150 | no_ion
0 | 15.625 | 0.050134 | -0.0017332 | 0 | 1.703602 | 1 | 60 | 150 | no_ion
0 | 12.40079 | 0.0503224 | -0.0015205 | 0 | 1.703602 | 1 | 60 | 150 | no_ion
0 | 9.93114 | 0.0504735 | -0.0013325 | 0 | 1.703602 | 1 | 60 | 150 | no_ion
0 | 7.944915 | 0.0506261 | -0.0011899 | 0 | 1.703602 | 1 | 60 | 150 | no_ion
0 | 6.317385 | 0.050668 | -0.0010552 | 0 | 1.703602 | 1 | 60 | 150 | no_ion
0 | 5.008013 | 0.0507807 | -0.0009577 | 0 | 1.703602 | 1 | 60 | 150 | no_ion
0 | 3.945707 | 0.0509032 | -0.0008663 | 0 | 1.703602 | 1 | 60 | 150 | no_ion
0 | 3.158693 | 0.0510065 | -0.0007976 | 0 | 1.703602 | 1 | 60 | 150 | no_ion
0 | 2.504006 | 0.051079 | -0.0007548 | 0 | 1.703602 | 1 | 60 | 150 | no_ion
0 | 1.998082 | 0.0511713 | -0.0007275 | 0 | 1.703602 | 1 | 60 | 150 | no_ion
0 | 1.584686 | 0.0511734 | -0.0007014 | 0 | 1.703602 | 1 | 60 | 150 | no_ion
0 | 1.266892 | 0.0513042 | -0.0006499 | 0 | 1.703602 | 1 | 60 | 150 | no_ion
0 | 0.999041 | 0.0513582 | -0.0007402 | 0 | 1.703602 | 1 | 60 | 150 | no_ion
0 | 0.7923428 | 0.0514054 | -0.0006816 | 0 | 1.703602 | 1 | 60 | 150 | no_ion
0 | 0.6334459 | 0.0515259 | -0.0007372 | 0 | 1.703602 | 1 | 60 | 150 | no_ion
0 | 0.5040323 | 0.0516001 | -0.0007049 | 0 | 1.703602 | 1 | 60 | 150 | no_ion
0 | 0.400641 | 0.0516997 | -0.0007722 | 0 | 1.703602 | 1 | 60 | 150 | no_ion
0 | 0.316723 | 0.0518815 | -0.0006947 | 0 | 1.703602 | 1 | 60 | 150 | no_ion
0 | 0.2520161 | 0.0519988 | -0.0006923 | 0 | 1.703602 | 1 | 60 | 150 | no_ion
0 | 0.2003205 | 0.0520834 | -0.0005805 | 0 | 1.703602 | 1 | 60 | 150 | no_ion
0 | 0.1588983 | 0.0520681 | -0.000683 | 0 | 1.703602 | 1 | 60 | 150 | no_ion
0 | 0.1260081 | 0.0523208 | -0.0007107 | 0 | 1.703602 | 1 | 60 | 150 | no_ion
0 | 0.1001603 | 0.0523629 | -0.0006474 | 0 | 1.703602 | 1 | 60 | 150 | no_ion
0 | 0.0794492 | 0.0524796 | -0.0005139 | 0 | 1.703602 | 1 | 60 | 150 | no_ion
0 | 0.0631739 | 0.0526799 | -0.0004045 | 0 | 1.703602 | 1 | 60 | 150 | no_ion
0 | 0.0501337 | 0.0526286 | -0.0004306 | 0 | 1.703602 | 1 | 60 | 150 | no_ion
0 | 0.0398258 | 0.0526918 | -0.0002988 | 0 | 1.703602 | 1 | 60 | 150 | no_ion
0 | 0.0316296 | 0.0528379 | -0.0002893 | 0 | 1.703602 | 1 | 60 | 150 | no_ion
0 | 0.0251206 | 0.0527758 | -0.000239 | 0 | 1.703602 | 1 | 60 | 150 | no_ion
0 | 0.0199553 | 0.0528201 | -0.0001323 | 0 | 1.703602 | 1 | 60 | 150 | no_ion
0 | 0.0158522 | 0.0527386 | -0.0001516 | 0 | 1.703602 | 1 | 60 | 150 | no_ion
0 | 0.0125907 | 0.0527997 | -0.0002359 | 0 | 1.703602 | 1 | 60 | 150 | no_ion
0 | 0.0100011 | 0.052894 | -0.0001871 | 0 | 1.703602 | 1 | 60 | 150 | no_ion
2 | 20015.62 | 0.0420223 | 0.0050276 | 0 | 1.699835 | 1 | 60 | 150 | no_ion
2 | 15890.62 | 0.0419945 | 0.0039413 | 0 | 1.699835 | 1 | 60 | 150 | no_ion
2 | 12609.38 | 0.0419752 | 0.0030396 | 0 | 1.699835 | 1 | 60 | 150 | no_ion
2 | 10078.13 | 0.0419814 | 0.0023309 | 0 | 1.699835 | 1 | 60 | 150 | no_ion
2 | 8015.625 | 0.0420133 | 0.0017288 | 0 | 1.699835 | 1 | 60 | 150 | no_ion
2 | 6328.125 | 0.0420372 | 0.0012192 | 0 | 1.699835 | 1 | 60 | 150 | no_ion
2 | 5015.625 | 0.0420915 | 0.0007896 | 0 | 1.699835 | 1 | 60 | 150 | no_ion
2 | 3984.375 | 0.0421464 | 0.0004306 | 0 | 1.699835 | 1 | 60 | 150 | no_ion
2 | 3170.956 | 0.0422342 | 0.0001199 | 0 | 1.699835 | 1 | 60 | 150 | no_ion
2 | 2527.573 | 0.0423361 | -0.0001554 | 0 | 1.699835 | 1 | 60 | 150 | no_ion
2 | 1976.103 | 0.0424517 | -0.0004097 | 0 | 1.699835 | 1 | 60 | 150 | no_ion
2 | 1577.524 | 0.0425947 | -0.0006231 | 0 | 1.699835 | 1 | 60 | 150 | no_ion
2 | 1265.625 | 0.0427381 | -0.0008037 | 0 | 1.699835 | 1 | 60 | 150 | no_ion
2 | 998.264 | 0.0428839 | -0.0009881 | 0 | 1.699835 | 1 | 60 | 150 | no_ion
2 | 796.875 | 0.043075 | -0.0011519 | 0 | 1.699835 | 1 | 60 | 150 | no_ion
2 | 627.7902 | 0.0432456 | -0.0013356 | 0 | 1.699835 | 1 | 60 | 150 | no_ion
2 | 505.5147 | 0.04343 | -0.0014866 | 0 | 1.699835 | 1 | 60 | 150 | no_ion
2 | 397.9953 | 0.0436599 | -0.0016828 | 0 | 1.699835 | 1 | 60 | 150 | no_ion
2 | 315.5048 | 0.0439101 | -0.0018861 | 0 | 1.699835 | 1 | 60 | 150 | no_ion
2 | 252.4038 | 0.0441921 | -0.0020979 | 0 | 1.699835 | 1 | 60 | 150 | no_ion
2 | 198.6229 | 0.0445557 | -0.0023288 | 0 | 1.699835 | 1 | 60 | 150 | no_ion
2 | 158.3615 | 0.0449323 | -0.0025426 | 0 | 1.699835 | 1 | 60 | 150 | no_ion
2 | 125.558 | 0.0453974 | -0.0027356 | 0 | 1.699835 | 1 | 60 | 150 | no_ion
2 | 100.4464 | 0.0459119 | -0.0028777 | 0 | 1.699835 | 1 | 60 | 150 | no_ion
2 | 79.00281 | 0.0464795 | -0.002972 | 0 | 1.699835 | 1 | 60 | 150 | no_ion
2 | 63.3446 | 0.0470525 | -0.0029851 | 0 | 1.699835 | 1 | 60 | 150 | no_ion
2 | 50.22321 | 0.047623 | -0.002925 | 0 | 1.699835 | 1 | 60 | 150 | no_ion
2 | 38.42213 | 0.0482382 | -0.0027349 | 0 | 1.699835 | 1 | 60 | 150 | no_ion
2 | 31.25 | 0.048668 | -0.002542 | 0 | 1.699835 | 1 | 60 | 150 | no_ion
2 | 24.93351 | 0.0490759 | -0.0023012 | 0 | 1.699835 | 1 | 60 | 150 | no_ion
2 | 19.86229 | 0.0494067 | -0.0020427 | 0 | 1.699835 | 1 | 60 | 150 | no_ion
2 | 15.625 | 0.0496877 | -0.00178 | 0 | 1.699835 | 1 | 60 | 150 | no_ion
2 | 12.40079 | 0.0499034 | -0.0015514 | 0 | 1.699835 | 1 | 60 | 150 | no_ion
2 | 9.93114 | 0.0500297 | -0.0013658 | 0 | 1.699835 | 1 | 60 | 150 | no_ion
2 | 7.944915 | 0.0501641 | -0.001205 | 0 | 1.699835 | 1 | 60 | 150 | no_ion
2 | 6.317385 | 0.0502834 | -0.0010802 | 0 | 1.699835 | 1 | 60 | 150 | no_ion
2 | 5.008013 | 0.0504063 | -0.0009671 | 0 | 1.699835 | 1 | 60 | 150 | no_ion
2 | 3.945707 | 0.0504756 | -0.0008753 | 0 | 1.699835 | 1 | 60 | 150 | no_ion
2 | 3.158693 | 0.0505766 | -0.0008154 | 0 | 1.699835 | 1 | 60 | 150 | no_ion
2 | 2.504006 | 0.0506432 | -0.0007578 | 0 | 1.699835 | 1 | 60 | 150 | no_ion
2 | 1.998082 | 0.0506987 | -0.0007088 | 0 | 1.699835 | 1 | 60 | 150 | no_ion
2 | 1.584686 | 0.0508087 | -0.000682 | 0 | 1.699835 | 1 | 60 | 150 | no_ion
2 | 1.266892 | 0.0508224 | -0.0007083 | 0 | 1.699835 | 1 | 60 | 150 | no_ion
2 | 0.999041 | 0.0509723 | -0.0006239 | 0 | 1.699835 | 1 | 60 | 150 | no_ion
2 | 0.7923428 | 0.051018 | -0.0006496 | 0 | 1.699835 | 1 | 60 | 150 | no_ion
2 | 0.6334459 | 0.0510459 | -0.0006709 | 0 | 1.699835 | 1 | 60 | 150 | no_ion
2 | 0.5040323 | 0.0513083 | -0.0006738 | 0 | 1.699835 | 1 | 60 | 150 | no_ion
2 | 0.400641 | 0.0513371 | -0.0007399 | 0 | 1.699835 | 1 | 60 | 150 | no_ion
2 | 0.316723 | 0.0513155 | -0.0006878 | 0 | 1.699835 | 1 | 60 | 150 | no_ion
2 | 0.2520161 | 0.0515226 | -0.00076 | 0 | 1.699835 | 1 | 60 | 150 | no_ion
2 | 0.2003205 | 0.0517921 | -0.000635 | 0 | 1.699835 | 1 | 60 | 150 | no_ion
2 | 0.1588983 | 0.0517167 | -0.0006777 | 0 | 1.699835 | 1 | 60 | 150 | no_ion
2 | 0.1260081 | 0.0519167 | -0.0006606 | 0 | 1.699835 | 1 | 60 | 150 | no_ion
2 | 0.1001603 | 0.0519408 | -0.0005871 | 0 | 1.699835 | 1 | 60 | 150 | no_ion
2 | 0.0794492 | 0.0519972 | -0.0004963 | 0 | 1.699835 | 1 | 60 | 150 | no_ion
2 | 0.0631739 | 0.052085 | -0.0004661 | 0 | 1.699835 | 1 | 60 | 150 | no_ion
2 | 0.0501337 | 0.0521274 | -0.0004043 | 0 | 1.699835 | 1 | 60 | 150 | no_ion
2 | 0.0398258 | 0.0522423 | -0.0002647 | 0 | 1.699835 | 1 | 60 | 150 | no_ion
2 | 0.0316296 | 0.0522451 | -0.000291 | 0 | 1.699835 | 1 | 60 | 150 | no_ion
2 | 0.0251206 | 0.0522358 | -0.0002696 | 0 | 1.699835 | 1 | 60 | 150 | no_ion
2 | 0.0199553 | 0.052301 | -0.0001972 | 0 | 1.699835 | 1 | 60 | 150 | no_ion
2 | 0.0158522 | 0.0522067 | -0.0002048 | 0 | 1.699835 | 1 | 60 | 150 | no_ion
2 | 0.0125907 | 0.0524278 | -2.214712e-05 | 0 | 1.699835 | 1 | 60 | 150 | no_ion
2 | 0.0100011 | 0.0524179 | -7.933125e-05 | 0 | 1.699835 | 1 | 60 | 150 | no_ion
4 | 20015.62 | 0.0416634 | 0.0050315 | 0 | 1.700103 | 1 | 60 | 150 | no_ion
4 | 15890.62 | 0.0416427 | 0.0039343 | 0 | 1.700103 | 1 | 60 | 150 | no_ion
4 | 12609.38 | 0.0416441 | 0.0030429 | 0 | 1.700103 | 1 | 60 | 150 | no_ion
4 | 10078.13 | 0.0416236 | 0.0023327 | 0 | 1.700103 | 1 | 60 | 150 | no_ion
4 | 8015.625 | 0.0416408 | 0.0017305 | 0 | 1.700103 | 1 | 60 | 150 | no_ion
4 | 6328.125 | 0.0416694 | 0.0012177 | 0 | 1.700103 | 1 | 60 | 150 | no_ion
4 | 5015.625 | 0.0417342 | 0.0007944 | 0 | 1.700103 | 1 | 60 | 150 | no_ion
4 | 3984.375 | 0.0417711 | 0.0004262 | 0 | 1.700103 | 1 | 60 | 150 | no_ion
4 | 3170.956 | 0.0418617 | 0.0001222 | 0 | 1.700103 | 1 | 60 | 150 | no_ion
4 | 2527.573 | 0.0419591 | -0.0001542 | 0 | 1.700103 | 1 | 60 | 150 | no_ion
4 | 1976.103 | 0.0420982 | -0.0004098 | 0 | 1.700103 | 1 | 60 | 150 | no_ion
4 | 1577.524 | 0.0422328 | -0.0006211 | 0 | 1.700103 | 1 | 60 | 150 | no_ion
4 | 1265.625 | 0.042382 | -0.0008078 | 0 | 1.700103 | 1 | 60 | 150 | no_ion
4 | 998.264 | 0.0425445 | -0.0009947 | 0 | 1.700103 | 1 | 60 | 150 | no_ion
4 | 796.875 | 0.0427071 | -0.0011582 | 0 | 1.700103 | 1 | 60 | 150 | no_ion
4 | 627.7902 | 0.0428908 | -0.0013356 | 0 | 1.700103 | 1 | 60 | 150 | no_ion
4 | 505.5147 | 0.0430978 | -0.0014993 | 0 | 1.700103 | 1 | 60 | 150 | no_ion
4 | 397.9953 | 0.0433304 | -0.0016929 | 0 | 1.700103 | 1 | 60 | 150 | no_ion
4 | 315.5048 | 0.0435512 | -0.0018994 | 0 | 1.700103 | 1 | 60 | 150 | no_ion
4 | 252.4038 | 0.0438489 | -0.0021168 | 0 | 1.700103 | 1 | 60 | 150 | no_ion
4 | 198.6229 | 0.0441967 | -0.0023503 | 0 | 1.700103 | 1 | 60 | 150 | no_ion
4 | 158.3615 | 0.0445677 | -0.0025751 | 0 | 1.700103 | 1 | 60 | 150 | no_ion
4 | 125.558 | 0.0450387 | -0.0027733 | 0 | 1.700103 | 1 | 60 | 150 | no_ion
4 | 100.4464 | 0.0455387 | -0.0029274 | 0 | 1.700103 | 1 | 60 | 150 | no_ion
4 | 79.00281 | 0.0461557 | -0.0030314 | 0 | 1.700103 | 1 | 60 | 150 | no_ion
4 | 63.3446 | 0.0467282 | -0.0030413 | 0 | 1.700103 | 1 | 60 | 150 | no_ion
4 | 50.22321 | 0.0473052 | -0.0029721 | 0 | 1.700103 | 1 | 60 | 150 | no_ion
4 | 38.42213 | 0.047962 | -0.0028078 | 0 | 1.700103 | 1 | 60 | 150 | no_ion
4 | 31.25 | 0.0483997 | -0.0026099 | 0 | 1.700103 | 1 | 60 | 150 | no_ion
4 | 24.93351 | 0.0487974 | -0.0023704 | 0 | 1.700103 | 1 | 60 | 150 | no_ion
4 | 19.86229 | 0.0491407 | -0.0021135 | 0 | 1.700103 | 1 | 60 | 150 | no_ion
4 | 15.625 | 0.0494001 | -0.0018363 | 0 | 1.700103 | 1 | 60 | 150 | no_ion
4 | 12.40079 | 0.0497198 | -0.0016192 | 0 | 1.700103 | 1 | 60 | 150 | no_ion
4 | 9.93114 | 0.0498635 | -0.0014413 | 0 | 1.700103 | 1 | 60 | 150 | no_ion
4 | 7.944915 | 0.0499782 | -0.0012796 | 0 | 1.700103 | 1 | 60 | 150 | no_ion
4 | 6.317385 | 0.0500968 | -0.0011405 | 0 | 1.700103 | 1 | 60 | 150 | no_ion
4 | 5.008013 | 0.0501391 | -0.001033 | 0 | 1.700103 | 1 | 60 | 150 | no_ion
4 | 3.945707 | 0.0502829 | -0.0009096 | 0 | 1.700103 | 1 | 60 | 150 | no_ion
4 | 3.158693 | 0.0504018 | -0.0009004 | 0 | 1.700103 | 1 | 60 | 150 | no_ion
4 | 2.504006 | 0.0505354 | -0.0008439 | 0 | 1.700103 | 1 | 60 | 150 | no_ion
4 | 1.998082 | 0.0505987 | -0.0007958 | 0 | 1.700103 | 1 | 60 | 150 | no_ion
4 | 1.584686 | 0.0506359 | -0.0007365 | 0 | 1.700103 | 1 | 60 | 150 | no_ion
4 | 1.266892 | 0.0507325 | -0.0007384 | 0 | 1.700103 | 1 | 60 | 150 | no_ion
4 | 0.999041 | 0.0509925 | -0.0007052 | 0 | 1.700103 | 1 | 60 | 150 | no_ion
4 | 0.7923428 | 0.0510004 | -0.0007393 | 0 | 1.700103 | 1 | 60 | 150 | no_ion
4 | 0.6334459 | 0.0509442 | -0.0007376 | 0 | 1.700103 | 1 | 60 | 150 | no_ion
4 | 0.5040323 | 0.0510064 | -0.0008179 | 0 | 1.700103 | 1 | 60 | 150 | no_ion
4 | 0.400641 | 0.0512984 | -0.0006492 | 0 | 1.700103 | 1 | 60 | 150 | no_ion
4 | 0.316723 | 0.0512954 | -0.0007565 | 0 | 1.700103 | 1 | 60 | 150 | no_ion
4 | 0.2520161 | 0.0514758 | -0.0006989 | 0 | 1.700103 | 1 | 60 | 150 | no_ion
4 | 0.2003205 | 0.0518274 | -0.0006394 | 0 | 1.700103 | 1 | 60 | 150 | no_ion
4 | 0.1588983 | 0.0516714 | -0.000669 | 0 | 1.700103 | 1 | 60 | 150 | no_ion
4 | 0.1260081 | 0.051745 | -0.0006143 | 0 | 1.700103 | 1 | 60 | 150 | no_ion
4 | 0.1001603 | 0.0519494 | -0.0005102 | 0 | 1.700103 | 1 | 60 | 150 | no_ion
4 | 0.0794492 | 0.0520348 | -0.000684 | 0 | 1.700103 | 1 | 60 | 150 | no_ion
4 | 0.0631739 | 0.0519708 | -0.0003067 | 0 | 1.700103 | 1 | 60 | 150 | no_ion
4 | 0.0501337 | 0.0521932 | -0.0003985 | 0 | 1.700103 | 1 | 60 | 150 | no_ion
4 | 0.0398258 | 0.0523152 | -0.0003522 | 0 | 1.700103 | 1 | 60 | 150 | no_ion
4 | 0.0316296 | 0.0521832 | -0.0003118 | 0 | 1.700103 | 1 | 60 | 150 | no_ion
4 | 0.0251206 | 0.0524209 | -0.0001517 | 0 | 1.700103 | 1 | 60 | 150 | no_ion
4 | 0.0199553 | 0.0522312 | -0.000114 | 0 | 1.700103 | 1 | 60 | 150 | no_ion
4 | 0.0158522 | 0.0523316 | -0.0001314 | 0 | 1.700103 | 1 | 60 | 150 | no_ion
4 | 0.0125907 | 0.052306 | -0.0001842 | 0 | 1.700103 | 1 | 60 | 150 | no_ion
4 | 0.0100011 | 0.0524275 | -0.000214 | 0 | 1.700103 | 1 | 60 | 150 | no_ion
6 | 20015.62 | 0.0417175 | 0.0050219 | 0 | 1.700744 | 1 | 60 | 150 | no_ion
6 | 15890.62 | 0.0417088 | 0.0039349 | 0 | 1.700744 | 1 | 60 | 150 | no_ion
6 | 12609.38 | 0.0416949 | 0.0030319 | 0 | 1.700744 | 1 | 60 | 150 | no_ion
6 | 10078.13 | 0.0416939 | 0.0023277 | 0 | 1.700744 | 1 | 60 | 150 | no_ion
6 | 8015.625 | 0.0417146 | 0.0017355 | 0 | 1.700744 | 1 | 60 | 150 | no_ion
6 | 6328.125 | 0.0417581 | 0.001207 | 0 | 1.700744 | 1 | 60 | 150 | no_ion
6 | 5015.625 | 0.0418099 | 0.0007822 | 0 | 1.700744 | 1 | 60 | 150 | no_ion
6 | 3984.375 | 0.0418658 | 0.000411 | 0 | 1.700744 | 1 | 60 | 150 | no_ion
6 | 3170.956 | 0.0419357 | 0.0001144 | 0 | 1.700744 | 1 | 60 | 150 | no_ion
6 | 2527.573 | 0.0420631 | -0.0001628 | 0 | 1.700744 | 1 | 60 | 150 | no_ion
6 | 1976.103 | 0.0421647 | -0.0004204 | 0 | 1.700744 | 1 | 60 | 150 | no_ion
6 | 1577.524 | 0.0423032 | -0.0006371 | 0 | 1.700744 | 1 | 60 | 150 | no_ion
6 | 1265.625 | 0.0424304 | -0.0008164 | 0 | 1.700744 | 1 | 60 | 150 | no_ion
6 | 998.264 | 0.0426176 | -0.000999 | 0 | 1.700744 | 1 | 60 | 150 | no_ion
6 | 796.875 | 0.0427586 | -0.0011797 | 0 | 1.700744 | 1 | 60 | 150 | no_ion
6 | 627.7902 | 0.0429662 | -0.0013626 | 0 | 1.700744 | 1 | 60 | 150 | no_ion
6 | 505.5147 | 0.0431711 | -0.001523 | 0 | 1.700744 | 1 | 60 | 150 | no_ion
6 | 397.9953 | 0.0433972 | -0.0017169 | 0 | 1.700744 | 1 | 60 | 150 | no_ion
6 | 315.5048 | 0.0436556 | -0.0019286 | 0 | 1.700744 | 1 | 60 | 150 | no_ion
6 | 252.4038 | 0.0439181 | -0.0021477 | 0 | 1.700744 | 1 | 60 | 150 | no_ion
6 | 198.6229 | 0.044281 | -0.0023907 | 0 | 1.700744 | 1 | 60 | 150 | no_ion
6 | 158.3615 | 0.0446934 | -0.0026178 | 0 | 1.700744 | 1 | 60 | 150 | no_ion
6 | 125.558 | 0.0451694 | -0.0028315 | 0 | 1.700744 | 1 | 60 | 150 | no_ion
6 | 100.4464 | 0.0456823 | -0.0029851 | 0 | 1.700744 | 1 | 60 | 150 | no_ion
6 | 79.00281 | 0.0462753 | -0.0030968 | 0 | 1.700744 | 1 | 60 | 150 | no_ion
6 | 63.3446 | 0.0468643 | -0.0031179 | 0 | 1.700744 | 1 | 60 | 150 | no_ion
6 | 50.22321 | 0.0474839 | -0.0030654 | 0 | 1.700744 | 1 | 60 | 150 | no_ion
6 | 38.42213 | 0.0481216 | -0.0028895 | 0 | 1.700744 | 1 | 60 | 150 | no_ion
6 | 31.25 | 0.0485585 | -0.0027096 | 0 | 1.700744 | 1 | 60 | 150 | no_ion
6 | 24.93351 | 0.0489816 | -0.002462 | 0 | 1.700744 | 1 | 60 | 150 | no_ion
6 | 19.86229 | 0.0493686 | -0.0022045 | 0 | 1.700744 | 1 | 60 | 150 | no_ion
6 | 15.625 | 0.0496282 | -0.0019402 | 0 | 1.700744 | 1 | 60 | 150 | no_ion
6 | 12.40079 | 0.0498809 | -0.0017227 | 0 | 1.700744 | 1 | 60 | 150 | no_ion
6 | 9.93114 | 0.0500093 | -0.0015327 | 0 | 1.700744 | 1 | 60 | 150 | no_ion
6 | 7.944915 | 0.0502222 | -0.001365 | 0 | 1.700744 | 1 | 60 | 150 | no_ion
6 | 6.317385 | 0.0503218 | -0.0012449 | 0 | 1.700744 | 1 | 60 | 150 | no_ion
6 | 5.008013 | 0.0504756 | -0.0011299 | 0 | 1.700744 | 1 | 60 | 150 | no_ion
6 | 3.945707 | 0.0505937 | -0.0010429 | 0 | 1.700744 | 1 | 60 | 150 | no_ion
6 | 3.158693 | 0.0506655 | -0.0009759 | 0 | 1.700744 | 1 | 60 | 150 | no_ion
6 | 2.504006 | 0.0507795 | -0.000919 | 0 | 1.700744 | 1 | 60 | 150 | no_ion
6 | 1.998082 | 0.0508529 | -0.0009678 | 0 | 1.700744 | 1 | 60 | 150 | no_ion
6 | 1.584686 | 0.0509854 | -0.0008825 | 0 | 1.700744 | 1 | 60 | 150 | no_ion
6 | 1.266892 | 0.0510942 | -0.0009038 | 0 | 1.700744 | 1 | 60 | 150 | no_ion
6 | 0.999041 | 0.0512805 | -0.0008449 | 0 | 1.700744 | 1 | 60 | 150 | no_ion
6 | 0.7923428 | 0.0512635 | -0.0008028 | 0 | 1.700744 | 1 | 60 | 150 | no_ion
6 | 0.6334459 | 0.0514777 | -0.0009695 | 0 | 1.700744 | 1 | 60 | 150 | no_ion
6 | 0.5040323 | 0.0515252 | -0.0009314 | 0 | 1.700744 | 1 | 60 | 150 | no_ion
6 | 0.400641 | 0.0517787 | -0.0009191 | 0 | 1.700744 | 1 | 60 | 150 | no_ion
6 | 0.316723 | 0.0517486 | -0.0008522 | 0 | 1.700744 | 1 | 60 | 150 | no_ion
6 | 0.2520161 | 0.0519347 | -0.0008316 | 0 | 1.700744 | 1 | 60 | 150 | no_ion
6 | 0.2003205 | 0.0521509 | -0.0008777 | 0 | 1.700744 | 1 | 60 | 150 | no_ion
6 | 0.1588983 | 0.0522849 | -0.0007707 | 0 | 1.700744 | 1 | 60 | 150 | no_ion
6 | 0.1260081 | 0.0524942 | -0.0007373 | 0 | 1.700744 | 1 | 60 | 150 | no_ion
6 | 0.1001603 | 0.0524681 | -0.0006678 | 0 | 1.700744 | 1 | 60 | 150 | no_ion
6 | 0.0794492 | 0.0526788 | -0.0006638 | 0 | 1.700744 | 1 | 60 | 150 | no_ion
6 | 0.0631739 | 0.0526417 | -0.0005767 | 0 | 1.700744 | 1 | 60 | 150 | no_ion
6 | 0.0501337 | 0.0527182 | -0.0003245 | 0 | 1.700744 | 1 | 60 | 150 | no_ion
6 | 0.0398258 | 0.0528219 | -0.0003624 | 0 | 1.700744 | 1 | 60 | 150 | no_ion
6 | 0.0316296 | 0.0527878 | -0.0002644 | 0 | 1.700744 | 1 | 60 | 150 | no_ion
6 | 0.0251206 | 0.0527684 | -0.0002828 | 0 | 1.700744 | 1 | 60 | 150 | no_ion
6 | 0.0199553 | 0.0527836 | -0.0002171 | 0 | 1.700744 | 1 | 60 | 150 | no_ion
6 | 0.0158522 | 0.0528712 | -0.0002302 | 0 | 1.700744 | 1 | 60 | 150 | no_ion
6 | 0.0125907 | 0.0528672 | -0.0001477 | 0 | 1.700744 | 1 | 60 | 150 | no_ion
6 | 0.0100011 | 0.0529578 | -0.0001514 | 0 | 1.700744 | 1 | 60 | 150 | no_ion