## Sheet1
Time(h) | Freq | Zreal | Zimag | ppm | mean_voltage | current | temperature | flow | Label
0 | 20015.62 | 0.0507363 | 0.00124 | 2 | 2.087905 | 1 | 60 | 150 | Ca2+_ion
0 | 15890.62 | 0.0513064 | -0.0001922 | 2 | 2.087905 | 1 | 60 | 150 | Ca2+_ion
0 | 12609.38 | 0.0519603 | -0.0014099 | 2 | 2.087905 | 1 | 60 | 150 | Ca2+_ion
0 | 10078.13 | 0.0526556 | -0.0024186 | 2 | 2.087905 | 1 | 60 | 150 | Ca2+_ion
0 | 8015.625 | 0.053429 | -0.0033035 | 2 | 2.087905 | 1 | 60 | 150 | Ca2+_ion
0 | 6328.125 | 0.0542958 | -0.0040947 | 2 | 2.087905 | 1 | 60 | 150 | Ca2+_ion
0 | 5015.625 | 0.0551918 | -0.0047267 | 2 | 2.087905 | 1 | 60 | 150 | Ca2+_ion
0 | 3984.375 | 0.0561033 | -0.0052708 | 2 | 2.087905 | 1 | 60 | 150 | Ca2+_ion
0 | 3170.956 | 0.0570365 | -0.0057132 | 2 | 2.087905 | 1 | 60 | 150 | Ca2+_ion
0 | 2527.573 | 0.0579393 | -0.0060497 | 2 | 2.087905 | 1 | 60 | 150 | Ca2+_ion
0 | 1976.103 | 0.0589057 | -0.0063465 | 2 | 2.087905 | 1 | 60 | 150 | Ca2+_ion
0 | 1577.524 | 0.0597529 | -0.0065443 | 2 | 2.087905 | 1 | 60 | 150 | Ca2+_ion
0 | 1265.625 | 0.0605349 | -0.0066842 | 2 | 2.087905 | 1 | 60 | 150 | Ca2+_ion
0 | 998.264 | 0.061315 | -0.0068315 | 2 | 2.087905 | 1 | 60 | 150 | Ca2+_ion
0 | 796.875 | 0.0620424 | -0.0069991 | 2 | 2.087905 | 1 | 60 | 150 | Ca2+_ion
0 | 627.7902 | 0.0627529 | -0.0071539 | 2 | 2.087905 | 1 | 60 | 150 | Ca2+_ion
0 | 505.5147 | 0.0633541 | -0.007401 | 2 | 2.087905 | 1 | 60 | 150 | Ca2+_ion
0 | 397.9953 | 0.0640015 | -0.0077365 | 2 | 2.087905 | 1 | 60 | 150 | Ca2+_ion
0 | 315.5048 | 0.0646048 | -0.0081888 | 2 | 2.087905 | 1 | 60 | 150 | Ca2+_ion
0 | 252.4038 | 0.0651806 | -0.0087783 | 2 | 2.087905 | 1 | 60 | 150 | Ca2+_ion
0 | 198.6229 | 0.0658584 | -0.0096085 | 2 | 2.087905 | 1 | 60 | 150 | Ca2+_ion
0 | 158.3615 | 0.0665469 | -0.0106067 | 2 | 2.087905 | 1 | 60 | 150 | Ca2+_ion
0 | 125.558 | 0.0673826 | -0.0118852 | 2 | 2.087905 | 1 | 60 | 150 | Ca2+_ion
0 | 100.4464 | 0.0683126 | -0.013368 | 2 | 2.087905 | 1 | 60 | 150 | Ca2+_ion
0 | 79.00281 | 0.0694954 | -0.0152901 | 2 | 2.087905 | 1 | 60 | 150 | Ca2+_ion
0 | 63.3446 | 0.070752 | -0.0173883 | 2 | 2.087905 | 1 | 60 | 150 | Ca2+_ion
0 | 50.22321 | 0.0722807 | -0.0200302 | 2 | 2.087905 | 1 | 60 | 150 | Ca2+_ion
0 | 38.42213 | 0.074389 | -0.0237013 | 2 | 2.087905 | 1 | 60 | 150 | Ca2+_ion
0 | 31.25 | 0.0763588 | -0.0271909 | 2 | 2.087905 | 1 | 60 | 150 | Ca2+_ion
0 | 24.93351 | 0.0789222 | -0.0314842 | 2 | 2.087905 | 1 | 60 | 150 | Ca2+_ion
0 | 19.86229 | 0.0828292 | -0.0362861 | 2 | 2.087905 | 1 | 60 | 150 | Ca2+_ion
0 | 15.625 | 0.0875195 | -0.0424716 | 2 | 2.087905 | 1 | 60 | 150 | Ca2+_ion
0 | 12.40079 | 0.0925531 | -0.0494119 | 2 | 2.087905 | 1 | 60 | 150 | Ca2+_ion
0 | 9.93114 | 0.0979123 | -0.0571295 | 2 | 2.087905 | 1 | 60 | 150 | Ca2+_ion
0 | 7.944915 | 0.1047703 | -0.0656365 | 2 | 2.087905 | 1 | 60 | 150 | Ca2+_ion
0 | 6.317385 | 0.1131756 | -0.0753863 | 2 | 2.087905 | 1 | 60 | 150 | Ca2+_ion
0 | 5.008013 | 0.1235568 | -0.0858083 | 2 | 2.087905 | 1 | 60 | 150 | Ca2+_ion
0 | 3.945707 | 0.136114 | -0.0973042 | 2 | 2.087905 | 1 | 60 | 150 | Ca2+_ion
0 | 3.158693 | 0.1499611 | -0.1084818 | 2 | 2.087905 | 1 | 60 | 150 | Ca2+_ion
0 | 2.504006 | 0.1658576 | -0.1187666 | 2 | 2.087905 | 1 | 60 | 150 | Ca2+_ion
0 | 1.998082 | 0.1839756 | -0.1299007 | 2 | 2.087905 | 1 | 60 | 150 | Ca2+_ion
0 | 1.584686 | 0.2053075 | -0.1413996 | 2 | 2.087905 | 1 | 60 | 150 | Ca2+_ion
0 | 1.266892 | 0.2278076 | -0.1518767 | 2 | 2.087905 | 1 | 60 | 150 | Ca2+_ion
0 | 0.999041 | 0.2549932 | -0.1599875 | 2 | 2.087905 | 1 | 60 | 150 | Ca2+_ion
0 | 0.7923428 | 0.2823213 | -0.1655805 | 2 | 2.087905 | 1 | 60 | 150 | Ca2+_ion
0 | 0.6334459 | 0.3098196 | -0.1682988 | 2 | 2.087905 | 1 | 60 | 150 | Ca2+_ion
0 | 0.5040323 | 0.3382105 | -0.1679237 | 2 | 2.087905 | 1 | 60 | 150 | Ca2+_ion
0 | 0.400641 | 0.3663191 | -0.1641298 | 2 | 2.087905 | 1 | 60 | 150 | Ca2+_ion
0 | 0.316723 | 0.3932902 | -0.1565266 | 2 | 2.087905 | 1 | 60 | 150 | Ca2+_ion
0 | 0.2520161 | 0.417587 | -0.1457088 | 2 | 2.087905 | 1 | 60 | 150 | Ca2+_ion
0 | 0.2003205 | 0.4376961 | -0.1322978 | 2 | 2.087905 | 1 | 60 | 150 | Ca2+_ion
0 | 0.1588983 | 0.4543583 | -0.1163376 | 2 | 2.087905 | 1 | 60 | 150 | Ca2+_ion
0 | 0.1260081 | 0.4665014 | -0.0990508 | 2 | 2.087905 | 1 | 60 | 150 | Ca2+_ion
0 | 0.1001603 | 0.4745457 | -0.0816973 | 2 | 2.087905 | 1 | 60 | 150 | Ca2+_ion
0 | 0.0794492 | 0.4790048 | -0.0649185 | 2 | 2.087905 | 1 | 60 | 150 | Ca2+_ion
0 | 0.0631739 | 0.4836746 | -0.0493428 | 2 | 2.087905 | 1 | 60 | 150 | Ca2+_ion
0 | 0.0501337 | 0.4864193 | -0.0355997 | 2 | 2.087905 | 1 | 60 | 150 | Ca2+_ion
0 | 0.0398258 | 0.4870006 | -0.0234166 | 2 | 2.087905 | 1 | 60 | 150 | Ca2+_ion
0 | 0.0316296 | 0.4863016 | -0.0128551 | 2 | 2.087905 | 1 | 60 | 150 | Ca2+_ion
0 | 0.0251206 | 0.4853232 | -0.003644 | 2 | 2.087905 | 1 | 60 | 150 | Ca2+_ion
0 | 0.0199553 | 0.4833906 | 0.004381 | 2 | 2.087905 | 1 | 60 | 150 | Ca2+_ion
0 | 0.0158522 | 0.4815598 | 0.0118811 | 2 | 2.087905 | 1 | 60 | 150 | Ca2+_ion
0 | 0.0125907 | 0.4794563 | 0.01892 | 2 | 2.087905 | 1 | 60 | 150 | Ca2+_ion
0 | 0.0100011 | 0.4771562 | 0.0266801 | 2 | 2.087905 | 1 | 60 | 150 | Ca2+_ion
2 | 20015.62 | 0.0501459 | 0.0014817 | 2 | 2.09353 | 1 | 60 | 150 | Ca2+_ion
2 | 15890.62 | 0.0506089 | 4.772269e-05 | 2 | 2.09353 | 1 | 60 | 150 | Ca2+_ion
2 | 12609.38 | 0.0511933 | -0.0012046 | 2 | 2.09353 | 1 | 60 | 150 | Ca2+_ion
2 | 10078.13 | 0.0518131 | -0.0022597 | 2 | 2.09353 | 1 | 60 | 150 | Ca2+_ion
2 | 8015.625 | 0.0525458 | -0.0031857 | 2 | 2.09353 | 1 | 60 | 150 | Ca2+_ion
2 | 6328.125 | 0.0533802 | -0.004084 | 2 | 2.09353 | 1 | 60 | 150 | Ca2+_ion
2 | 5015.625 | 0.0542781 | -0.0048268 | 2 | 2.09353 | 1 | 60 | 150 | Ca2+_ion
2 | 3984.375 | 0.0552532 | -0.0054923 | 2 | 2.09353 | 1 | 60 | 150 | Ca2+_ion
2 | 3170.956 | 0.0562644 | -0.0060596 | 2 | 2.09353 | 1 | 60 | 150 | Ca2+_ion
2 | 2527.573 | 0.0573085 | -0.006542 | 2 | 2.09353 | 1 | 60 | 150 | Ca2+_ion
2 | 1976.103 | 0.0584945 | -0.0069658 | 2 | 2.09353 | 1 | 60 | 150 | Ca2+_ion
2 | 1577.524 | 0.0595838 | -0.007264 | 2 | 2.09353 | 1 | 60 | 150 | Ca2+_ion
2 | 1265.625 | 0.0606369 | -0.0074912 | 2 | 2.09353 | 1 | 60 | 150 | Ca2+_ion
2 | 998.264 | 0.0617249 | -0.0076806 | 2 | 2.09353 | 1 | 60 | 150 | Ca2+_ion
2 | 796.875 | 0.0627099 | -0.00783 | 2 | 2.09353 | 1 | 60 | 150 | Ca2+_ion
2 | 627.7902 | 0.0637353 | -0.0079888 | 2 | 2.09353 | 1 | 60 | 150 | Ca2+_ion
2 | 505.5147 | 0.0645691 | -0.0081319 | 2 | 2.09353 | 1 | 60 | 150 | Ca2+_ion
2 | 397.9953 | 0.0654476 | -0.0083616 | 2 | 2.09353 | 1 | 60 | 150 | Ca2+_ion
2 | 315.5048 | 0.0662411 | -0.0086838 | 2 | 2.09353 | 1 | 60 | 150 | Ca2+_ion
2 | 252.4038 | 0.0669409 | -0.0091248 | 2 | 2.09353 | 1 | 60 | 150 | Ca2+_ion
2 | 198.6229 | 0.0677198 | -0.0097861 | 2 | 2.09353 | 1 | 60 | 150 | Ca2+_ion
2 | 158.3615 | 0.0684904 | -0.0106297 | 2 | 2.09353 | 1 | 60 | 150 | Ca2+_ion
2 | 125.558 | 0.0693311 | -0.0117119 | 2 | 2.09353 | 1 | 60 | 150 | Ca2+_ion
2 | 100.4464 | 0.0702341 | -0.0129894 | 2 | 2.09353 | 1 | 60 | 150 | Ca2+_ion
2 | 79.00281 | 0.0713915 | -0.0146918 | 2 | 2.09353 | 1 | 60 | 150 | Ca2+_ion
2 | 63.3446 | 0.072556 | -0.0165505 | 2 | 2.09353 | 1 | 60 | 150 | Ca2+_ion
2 | 50.22321 | 0.0740241 | -0.0188921 | 2 | 2.09353 | 1 | 60 | 150 | Ca2+_ion
2 | 38.42213 | 0.0759746 | -0.0222351 | 2 | 2.09353 | 1 | 60 | 150 | Ca2+_ion
2 | 31.25 | 0.0777645 | -0.0252853 | 2 | 2.09353 | 1 | 60 | 150 | Ca2+_ion
2 | 24.93351 | 0.0801489 | -0.0292194 | 2 | 2.09353 | 1 | 60 | 150 | Ca2+_ion
2 | 19.86229 | 0.0840678 | -0.033452 | 2 | 2.09353 | 1 | 60 | 150 | Ca2+_ion
2 | 15.625 | 0.0881532 | -0.0391083 | 2 | 2.09353 | 1 | 60 | 150 | Ca2+_ion
2 | 12.40079 | 0.0923537 | -0.0455197 | 2 | 2.09353 | 1 | 60 | 150 | Ca2+_ion
2 | 9.93114 | 0.0974294 | -0.0525194 | 2 | 2.09353 | 1 | 60 | 150 | Ca2+_ion
2 | 7.944915 | 0.1041366 | -0.0600905 | 2 | 2.09353 | 1 | 60 | 150 | Ca2+_ion
2 | 6.317385 | 0.1116405 | -0.0689634 | 2 | 2.09353 | 1 | 60 | 150 | Ca2+_ion
2 | 5.008013 | 0.1213131 | -0.0784649 | 2 | 2.09353 | 1 | 60 | 150 | Ca2+_ion
2 | 3.945707 | 0.1328743 | -0.0888725 | 2 | 2.09353 | 1 | 60 | 150 | Ca2+_ion
2 | 3.158693 | 0.1453439 | -0.0991514 | 2 | 2.09353 | 1 | 60 | 150 | Ca2+_ion
2 | 2.504006 | 0.1598098 | -0.1087401 | 2 | 2.09353 | 1 | 60 | 150 | Ca2+_ion
2 | 1.998082 | 0.1761063 | -0.1193421 | 2 | 2.09353 | 1 | 60 | 150 | Ca2+_ion
2 | 1.584686 | 0.195432 | -0.1304896 | 2 | 2.09353 | 1 | 60 | 150 | Ca2+_ion
2 | 1.266892 | 0.2161615 | -0.1403585 | 2 | 2.09353 | 1 | 60 | 150 | Ca2+_ion
2 | 0.999041 | 0.2406276 | -0.1484307 | 2 | 2.09353 | 1 | 60 | 150 | Ca2+_ion
2 | 0.7923428 | 0.2659063 | -0.1539483 | 2 | 2.09353 | 1 | 60 | 150 | Ca2+_ion
2 | 0.6334459 | 0.2912054 | -0.1568231 | 2 | 2.09353 | 1 | 60 | 150 | Ca2+_ion
2 | 0.5040323 | 0.3176704 | -0.156733 | 2 | 2.09353 | 1 | 60 | 150 | Ca2+_ion
2 | 0.400641 | 0.3438162 | -0.1534358 | 2 | 2.09353 | 1 | 60 | 150 | Ca2+_ion
2 | 0.316723 | 0.3692824 | -0.1467662 | 2 | 2.09353 | 1 | 60 | 150 | Ca2+_ion
2 | 0.2520161 | 0.3921718 | -0.1371578 | 2 | 2.09353 | 1 | 60 | 150 | Ca2+_ion
2 | 0.2003205 | 0.4126936 | -0.1248932 | 2 | 2.09353 | 1 | 60 | 150 | Ca2+_ion
2 | 0.1588983 | 0.429595 | -0.1104288 | 2 | 2.09353 | 1 | 60 | 150 | Ca2+_ion
2 | 0.1260081 | 0.4422382 | -0.0943249 | 2 | 2.09353 | 1 | 60 | 150 | Ca2+_ion
2 | 0.1001603 | 0.4508334 | -0.0782598 | 2 | 2.09353 | 1 | 60 | 150 | Ca2+_ion
2 | 0.0794492 | 0.4570935 | -0.0623787 | 2 | 2.09353 | 1 | 60 | 150 | Ca2+_ion
2 | 0.0631739 | 0.4624264 | -0.0478576 | 2 | 2.09353 | 1 | 60 | 150 | Ca2+_ion
2 | 0.0501337 | 0.4651513 | -0.0345741 | 2 | 2.09353 | 1 | 60 | 150 | Ca2+_ion
2 | 0.0398258 | 0.4666393 | -0.0229223 | 2 | 2.09353 | 1 | 60 | 150 | Ca2+_ion
2 | 0.0316296 | 0.4674523 | -0.0129605 | 2 | 2.09353 | 1 | 60 | 150 | Ca2+_ion
2 | 0.0251206 | 0.4670256 | -0.0044854 | 2 | 2.09353 | 1 | 60 | 150 | Ca2+_ion
2 | 0.0199553 | 0.4663515 | 0.0032005 | 2 | 2.09353 | 1 | 60 | 150 | Ca2+_ion
2 | 0.0158522 | 0.4648278 | 0.0100927 | 2 | 2.09353 | 1 | 60 | 150 | Ca2+_ion
2 | 0.0125907 | 0.4629522 | 0.0168436 | 2 | 2.09353 | 1 | 60 | 150 | Ca2+_ion
2 | 0.0100011 | 0.4610372 | 0.0233384 | 2 | 2.09353 | 1 | 60 | 150 | Ca2+_ion
4 | 20015.62 | 0.0497406 | 0.0016696 | 2 | 2.100659 | 1 | 60 | 150 | Ca2+_ion
4 | 15890.62 | 0.0501598 | 0.0002501 | 2 | 2.100659 | 1 | 60 | 150 | Ca2+_ion
4 | 12609.38 | 0.0506608 | -0.0009989 | 2 | 2.100659 | 1 | 60 | 150 | Ca2+_ion
4 | 10078.13 | 0.0512631 | -0.0020915 | 2 | 2.100659 | 1 | 60 | 150 | Ca2+_ion
4 | 8015.625 | 0.0519323 | -0.003083 | 2 | 2.100659 | 1 | 60 | 150 | Ca2+_ion
4 | 6328.125 | 0.0527453 | -0.004023 | 2 | 2.100659 | 1 | 60 | 150 | Ca2+_ion
4 | 5015.625 | 0.0536404 | -0.0048761 | 2 | 2.100659 | 1 | 60 | 150 | Ca2+_ion
4 | 3984.375 | 0.0546249 | -0.0056258 | 2 | 2.100659 | 1 | 60 | 150 | Ca2+_ion
4 | 3170.956 | 0.0556841 | -0.0063329 | 2 | 2.100659 | 1 | 60 | 150 | Ca2+_ion
4 | 2527.573 | 0.0568384 | -0.0069575 | 2 | 2.100659 | 1 | 60 | 150 | Ca2+_ion
4 | 1976.103 | 0.0581498 | -0.007566 | 2 | 2.100659 | 1 | 60 | 150 | Ca2+_ion
4 | 1577.524 | 0.0594321 | -0.0080217 | 2 | 2.100659 | 1 | 60 | 150 | Ca2+_ion
4 | 1265.625 | 0.0607078 | -0.0083979 | 2 | 2.100659 | 1 | 60 | 150 | Ca2+_ion
4 | 998.264 | 0.0621141 | -0.0087212 | 2 | 2.100659 | 1 | 60 | 150 | Ca2+_ion
4 | 796.875 | 0.0634152 | -0.0089539 | 2 | 2.100659 | 1 | 60 | 150 | Ca2+_ion
4 | 627.7902 | 0.0647533 | -0.0091444 | 2 | 2.100659 | 1 | 60 | 150 | Ca2+_ion
4 | 505.5147 | 0.0659409 | -0.0093002 | 2 | 2.100659 | 1 | 60 | 150 | Ca2+_ion
4 | 397.9953 | 0.0671747 | -0.0094883 | 2 | 2.100659 | 1 | 60 | 150 | Ca2+_ion
4 | 315.5048 | 0.0682907 | -0.0097171 | 2 | 2.100659 | 1 | 60 | 150 | Ca2+_ion
4 | 252.4038 | 0.069298 | -0.0100456 | 2 | 2.100659 | 1 | 60 | 150 | Ca2+_ion
4 | 198.6229 | 0.0703463 | -0.0105473 | 2 | 2.100659 | 1 | 60 | 150 | Ca2+_ion
4 | 158.3615 | 0.0713271 | -0.0112266 | 2 | 2.100659 | 1 | 60 | 150 | Ca2+_ion
4 | 125.558 | 0.0723611 | -0.0121201 | 2 | 2.100659 | 1 | 60 | 150 | Ca2+_ion
4 | 100.4464 | 0.073411 | -0.0132095 | 2 | 2.100659 | 1 | 60 | 150 | Ca2+_ion
4 | 79.00281 | 0.07467 | -0.0146728 | 2 | 2.100659 | 1 | 60 | 150 | Ca2+_ion
4 | 63.3446 | 0.0758988 | -0.0163092 | 2 | 2.100659 | 1 | 60 | 150 | Ca2+_ion
4 | 50.22321 | 0.0773246 | -0.0183726 | 2 | 2.100659 | 1 | 60 | 150 | Ca2+_ion
4 | 38.42213 | 0.0792627 | -0.0213589 | 2 | 2.100659 | 1 | 60 | 150 | Ca2+_ion
4 | 31.25 | 0.080944 | -0.0240879 | 2 | 2.100659 | 1 | 60 | 150 | Ca2+_ion
4 | 24.93351 | 0.0831603 | -0.027641 | 2 | 2.100659 | 1 | 60 | 150 | Ca2+_ion
4 | 19.86229 | 0.0868601 | -0.03159 | 2 | 2.100659 | 1 | 60 | 150 | Ca2+_ion
4 | 15.625 | 0.0906693 | -0.0368165 | 2 | 2.100659 | 1 | 60 | 150 | Ca2+_ion
4 | 12.40079 | 0.0951055 | -0.0425781 | 2 | 2.100659 | 1 | 60 | 150 | Ca2+_ion
4 | 9.93114 | 0.0998454 | -0.0489944 | 2 | 2.100659 | 1 | 60 | 150 | Ca2+_ion
4 | 7.944915 | 0.1060854 | -0.0559819 | 2 | 2.100659 | 1 | 60 | 150 | Ca2+_ion
4 | 6.317385 | 0.1132684 | -0.0638397 | 2 | 2.100659 | 1 | 60 | 150 | Ca2+_ion
4 | 5.008013 | 0.1222039 | -0.072581 | 2 | 2.100659 | 1 | 60 | 150 | Ca2+_ion
4 | 3.945707 | 0.1331891 | -0.0818732 | 2 | 2.100659 | 1 | 60 | 150 | Ca2+_ion
4 | 3.158693 | 0.1445925 | -0.0910652 | 2 | 2.100659 | 1 | 60 | 150 | Ca2+_ion
4 | 2.504006 | 0.157389 | -0.099732 | 2 | 2.100659 | 1 | 60 | 150 | Ca2+_ion
4 | 1.998082 | 0.1715832 | -0.1095506 | 2 | 2.100659 | 1 | 60 | 150 | Ca2+_ion
4 | 1.584686 | 0.1888319 | -0.1204773 | 2 | 2.100659 | 1 | 60 | 150 | Ca2+_ion
4 | 1.266892 | 0.2081444 | -0.12981 | 2 | 2.100659 | 1 | 60 | 150 | Ca2+_ion
4 | 0.999041 | 0.2303206 | -0.1381724 | 2 | 2.100659 | 1 | 60 | 150 | Ca2+_ion
4 | 0.7923428 | 0.2535833 | -0.1441937 | 2 | 2.100659 | 1 | 60 | 150 | Ca2+_ion
4 | 0.6334459 | 0.2773341 | -0.1476339 | 2 | 2.100659 | 1 | 60 | 150 | Ca2+_ion
4 | 0.5040323 | 0.3019294 | -0.1481065 | 2 | 2.100659 | 1 | 60 | 150 | Ca2+_ion
4 | 0.400641 | 0.326637 | -0.1451491 | 2 | 2.100659 | 1 | 60 | 150 | Ca2+_ion
4 | 0.316723 | 0.350815 | -0.1391553 | 2 | 2.100659 | 1 | 60 | 150 | Ca2+_ion
4 | 0.2520161 | 0.3724905 | -0.1301683 | 2 | 2.100659 | 1 | 60 | 150 | Ca2+_ion
4 | 0.2003205 | 0.3919501 | -0.1186098 | 2 | 2.100659 | 1 | 60 | 150 | Ca2+_ion
4 | 0.1588983 | 0.4085296 | -0.105116 | 2 | 2.100659 | 1 | 60 | 150 | Ca2+_ion
4 | 0.1260081 | 0.4209129 | -0.0900081 | 2 | 2.100659 | 1 | 60 | 150 | Ca2+_ion
4 | 0.1001603 | 0.4297028 | -0.0743094 | 2 | 2.100659 | 1 | 60 | 150 | Ca2+_ion
4 | 0.0794492 | 0.43525 | -0.0592467 | 2 | 2.100659 | 1 | 60 | 150 | Ca2+_ion
4 | 0.0631739 | 0.440221 | -0.0451548 | 2 | 2.100659 | 1 | 60 | 150 | Ca2+_ion
4 | 0.0501337 | 0.4434852 | -0.0325223 | 2 | 2.100659 | 1 | 60 | 150 | Ca2+_ion
4 | 0.0398258 | 0.4448217 | -0.0212682 | 2 | 2.100659 | 1 | 60 | 150 | Ca2+_ion
4 | 0.0316296 | 0.4455652 | -0.0123587 | 2 | 2.100659 | 1 | 60 | 150 | Ca2+_ion
4 | 0.0251206 | 0.4446797 | -0.0040193 | 2 | 2.100659 | 1 | 60 | 150 | Ca2+_ion
4 | 0.0199553 | 0.4437004 | 0.0029413 | 2 | 2.100659 | 1 | 60 | 150 | Ca2+_ion
4 | 0.0158522 | 0.442444 | 0.0089536 | 2 | 2.100659 | 1 | 60 | 150 | Ca2+_ion
4 | 0.0125907 | 0.4406107 | 0.0151176 | 2 | 2.100659 | 1 | 60 | 150 | Ca2+_ion
4 | 0.0100011 | 0.4379025 | 0.0204452 | 2 | 2.100659 | 1 | 60 | 150 | Ca2+_ion
6 | 20015.62 | 0.0494511 | 0.0019721 | 2 | 2.101182 | 1 | 60 | 150 | Ca2+_ion
6 | 15890.62 | 0.0497791 | 0.000576 | 2 | 2.101182 | 1 | 60 | 150 | Ca2+_ion
6 | 12609.38 | 0.0502308 | -0.0006623 | 2 | 2.101182 | 1 | 60 | 150 | Ca2+_ion
6 | 10078.13 | 0.0507166 | -0.0017157 | 2 | 2.101182 | 1 | 60 | 150 | Ca2+_ion
6 | 8015.625 | 0.0513392 | -0.002718 | 2 | 2.101182 | 1 | 60 | 150 | Ca2+_ion
6 | 6328.125 | 0.0520617 | -0.0036594 | 2 | 2.101182 | 1 | 60 | 150 | Ca2+_ion
6 | 5015.625 | 0.0528701 | -0.0045186 | 2 | 2.101182 | 1 | 60 | 150 | Ca2+_ion
6 | 3984.375 | 0.0537705 | -0.0053184 | 2 | 2.101182 | 1 | 60 | 150 | Ca2+_ion
6 | 3170.956 | 0.0547585 | -0.0060605 | 2 | 2.101182 | 1 | 60 | 150 | Ca2+_ion
6 | 2527.573 | 0.0558354 | -0.0067615 | 2 | 2.101182 | 1 | 60 | 150 | Ca2+_ion
6 | 1976.103 | 0.0571144 | -0.0074722 | 2 | 2.101182 | 1 | 60 | 150 | Ca2+_ion
6 | 1577.524 | 0.0583678 | -0.0080731 | 2 | 2.101182 | 1 | 60 | 150 | Ca2+_ion
6 | 1265.625 | 0.0596738 | -0.008603 | 2 | 2.101182 | 1 | 60 | 150 | Ca2+_ion
6 | 998.264 | 0.0611641 | -0.0091068 | 2 | 2.101182 | 1 | 60 | 150 | Ca2+_ion
6 | 796.875 | 0.0626215 | -0.0095059 | 2 | 2.101182 | 1 | 60 | 150 | Ca2+_ion
6 | 627.7902 | 0.0641671 | -0.0098581 | 2 | 2.101182 | 1 | 60 | 150 | Ca2+_ion
6 | 505.5147 | 0.0655899 | -0.010149 | 2 | 2.101182 | 1 | 60 | 150 | Ca2+_ion
6 | 397.9953 | 0.0671113 | -0.0104363 | 2 | 2.101182 | 1 | 60 | 150 | Ca2+_ion
6 | 315.5048 | 0.0685276 | -0.0107381 | 2 | 2.101182 | 1 | 60 | 150 | Ca2+_ion
6 | 252.4038 | 0.0698601 | -0.0110854 | 2 | 2.101182 | 1 | 60 | 150 | Ca2+_ion
6 | 198.6229 | 0.0712374 | -0.0115826 | 2 | 2.101182 | 1 | 60 | 150 | Ca2+_ion
6 | 158.3615 | 0.0725481 | -0.0122272 | 2 | 2.101182 | 1 | 60 | 150 | Ca2+_ion
6 | 125.558 | 0.0738896 | -0.013064 | 2 | 2.101182 | 1 | 60 | 150 | Ca2+_ion
6 | 100.4464 | 0.0752499 | -0.0140726 | 2 | 2.101182 | 1 | 60 | 150 | Ca2+_ion
6 | 79.00281 | 0.0767964 | -0.015412 | 2 | 2.101182 | 1 | 60 | 150 | Ca2+_ion
6 | 63.3446 | 0.0782497 | -0.0168896 | 2 | 2.101182 | 1 | 60 | 150 | Ca2+_ion
6 | 50.22321 | 0.0799274 | -0.0187851 | 2 | 2.101182 | 1 | 60 | 150 | Ca2+_ion
6 | 38.42213 | 0.0820605 | -0.0214578 | 2 | 2.101182 | 1 | 60 | 150 | Ca2+_ion
6 | 31.25 | 0.0838175 | -0.024148 | 2 | 2.101182 | 1 | 60 | 150 | Ca2+_ion
6 | 24.93351 | 0.0861693 | -0.0273507 | 2 | 2.101182 | 1 | 60 | 150 | Ca2+_ion
6 | 19.86229 | 0.0895079 | -0.0312325 | 2 | 2.101182 | 1 | 60 | 150 | Ca2+_ion
6 | 15.625 | 0.0935982 | -0.0360976 | 2 | 2.101182 | 1 | 60 | 150 | Ca2+_ion
6 | 12.40079 | 0.0976796 | -0.0417154 | 2 | 2.101182 | 1 | 60 | 150 | Ca2+_ion
6 | 9.93114 | 0.1025696 | -0.0477818 | 2 | 2.101182 | 1 | 60 | 150 | Ca2+_ion
6 | 7.944915 | 0.1089978 | -0.0543105 | 2 | 2.101182 | 1 | 60 | 150 | Ca2+_ion
6 | 6.317385 | 0.1162304 | -0.0616394 | 2 | 2.101182 | 1 | 60 | 150 | Ca2+_ion
6 | 5.008013 | 0.1249556 | -0.0695477 | 2 | 2.101182 | 1 | 60 | 150 | Ca2+_ion
6 | 3.945707 | 0.1352933 | -0.078127 | 2 | 2.101182 | 1 | 60 | 150 | Ca2+_ion
6 | 3.158693 | 0.1457572 | -0.0868213 | 2 | 2.101182 | 1 | 60 | 150 | Ca2+_ion
6 | 2.504006 | 0.1583339 | -0.0944138 | 2 | 2.101182 | 1 | 60 | 150 | Ca2+_ion
6 | 1.998082 | 0.1715495 | -0.1031031 | 2 | 2.101182 | 1 | 60 | 150 | Ca2+_ion
6 | 1.584686 | 0.1876807 | -0.1125389 | 2 | 2.101182 | 1 | 60 | 150 | Ca2+_ion
6 | 1.266892 | 0.2052932 | -0.1210891 | 2 | 2.101182 | 1 | 60 | 150 | Ca2+_ion
6 | 0.999041 | 0.2256121 | -0.1289303 | 2 | 2.101182 | 1 | 60 | 150 | Ca2+_ion
6 | 0.7923428 | 0.2469632 | -0.1349524 | 2 | 2.101182 | 1 | 60 | 150 | Ca2+_ion
6 | 0.6334459 | 0.2687538 | -0.1386096 | 2 | 2.101182 | 1 | 60 | 150 | Ca2+_ion
6 | 0.5040323 | 0.2909243 | -0.1397128 | 2 | 2.101182 | 1 | 60 | 150 | Ca2+_ion
6 | 0.400641 | 0.3138181 | -0.1374936 | 2 | 2.101182 | 1 | 60 | 150 | Ca2+_ion
6 | 0.316723 | 0.3365258 | -0.1317979 | 2 | 2.101182 | 1 | 60 | 150 | Ca2+_ion
6 | 0.2520161 | 0.3568013 | -0.1233572 | 2 | 2.101182 | 1 | 60 | 150 | Ca2+_ion
6 | 0.2003205 | 0.3748261 | -0.1124843 | 2 | 2.101182 | 1 | 60 | 150 | Ca2+_ion
6 | 0.1588983 | 0.389741 | -0.0991923 | 2 | 2.101182 | 1 | 60 | 150 | Ca2+_ion
6 | 0.1260081 | 0.4010527 | -0.0843711 | 2 | 2.101182 | 1 | 60 | 150 | Ca2+_ion
6 | 0.1001603 | 0.4086724 | -0.0694387 | 2 | 2.101182 | 1 | 60 | 150 | Ca2+_ion
6 | 0.0794492 | 0.4132311 | -0.0549822 | 2 | 2.101182 | 1 | 60 | 150 | Ca2+_ion
6 | 0.0631739 | 0.4171257 | -0.0417826 | 2 | 2.101182 | 1 | 60 | 150 | Ca2+_ion
6 | 0.0501337 | 0.4187993 | -0.0299484 | 2 | 2.101182 | 1 | 60 | 150 | Ca2+_ion
6 | 0.0398258 | 0.4199223 | -0.0198837 | 2 | 2.101182 | 1 | 60 | 150 | Ca2+_ion
6 | 0.0316296 | 0.4201076 | -0.0113519 | 2 | 2.101182 | 1 | 60 | 150 | Ca2+_ion
6 | 0.0251206 | 0.4198442 | -0.0039756 | 2 | 2.101182 | 1 | 60 | 150 | Ca2+_ion
6 | 0.0199553 | 0.4179431 | 0.0022812 | 2 | 2.101182 | 1 | 60 | 150 | Ca2+_ion
6 | 0.0158522 | 0.4165183 | 0.0079209 | 2 | 2.101182 | 1 | 60 | 150 | Ca2+_ion
6 | 0.0125907 | 0.4145155 | 0.0129388 | 2 | 2.101182 | 1 | 60 | 150 | Ca2+_ion
6 | 0.0100011 | 0.4114089 | 0.0177374 | 2 | 2.101182 | 1 | 60 | 150 | Ca2+_ion