## Sheet1
Time(h) | Freq | Zreal | Zimag | ppm | mean_voltage | current | temperature | flow | Label
0 | 20015.62 | 0.0494511 | 0.0019721 | 2 | 2.101182 | 1 | 60 | 150 | Ca2+_ion
0 | 15890.62 | 0.0497791 | 0.000576 | 2 | 2.101182 | 1 | 60 | 150 | Ca2+_ion
0 | 12609.38 | 0.0502308 | -0.0006623 | 2 | 2.101182 | 1 | 60 | 150 | Ca2+_ion
0 | 10078.13 | 0.0507166 | -0.0017157 | 2 | 2.101182 | 1 | 60 | 150 | Ca2+_ion
0 | 8015.625 | 0.0513392 | -0.002718 | 2 | 2.101182 | 1 | 60 | 150 | Ca2+_ion
0 | 6328.125 | 0.0520617 | -0.0036594 | 2 | 2.101182 | 1 | 60 | 150 | Ca2+_ion
0 | 5015.625 | 0.0528701 | -0.0045186 | 2 | 2.101182 | 1 | 60 | 150 | Ca2+_ion
0 | 3984.375 | 0.0537705 | -0.0053184 | 2 | 2.101182 | 1 | 60 | 150 | Ca2+_ion
0 | 3170.956 | 0.0547585 | -0.0060605 | 2 | 2.101182 | 1 | 60 | 150 | Ca2+_ion
0 | 2527.573 | 0.0558354 | -0.0067615 | 2 | 2.101182 | 1 | 60 | 150 | Ca2+_ion
0 | 1976.103 | 0.0571144 | -0.0074722 | 2 | 2.101182 | 1 | 60 | 150 | Ca2+_ion
0 | 1577.524 | 0.0583678 | -0.0080731 | 2 | 2.101182 | 1 | 60 | 150 | Ca2+_ion
0 | 1265.625 | 0.0596738 | -0.008603 | 2 | 2.101182 | 1 | 60 | 150 | Ca2+_ion
0 | 998.264 | 0.0611641 | -0.0091068 | 2 | 2.101182 | 1 | 60 | 150 | Ca2+_ion
0 | 796.875 | 0.0626215 | -0.0095059 | 2 | 2.101182 | 1 | 60 | 150 | Ca2+_ion
0 | 627.7902 | 0.0641671 | -0.0098581 | 2 | 2.101182 | 1 | 60 | 150 | Ca2+_ion
0 | 505.5147 | 0.0655899 | -0.010149 | 2 | 2.101182 | 1 | 60 | 150 | Ca2+_ion
0 | 397.9953 | 0.0671113 | -0.0104363 | 2 | 2.101182 | 1 | 60 | 150 | Ca2+_ion
0 | 315.5048 | 0.0685276 | -0.0107381 | 2 | 2.101182 | 1 | 60 | 150 | Ca2+_ion
0 | 252.4038 | 0.0698601 | -0.0110854 | 2 | 2.101182 | 1 | 60 | 150 | Ca2+_ion
0 | 198.6229 | 0.0712374 | -0.0115826 | 2 | 2.101182 | 1 | 60 | 150 | Ca2+_ion
0 | 158.3615 | 0.0725481 | -0.0122272 | 2 | 2.101182 | 1 | 60 | 150 | Ca2+_ion
0 | 125.558 | 0.0738896 | -0.013064 | 2 | 2.101182 | 1 | 60 | 150 | Ca2+_ion
0 | 100.4464 | 0.0752499 | -0.0140726 | 2 | 2.101182 | 1 | 60 | 150 | Ca2+_ion
0 | 79.00281 | 0.0767964 | -0.015412 | 2 | 2.101182 | 1 | 60 | 150 | Ca2+_ion
0 | 63.3446 | 0.0782497 | -0.0168896 | 2 | 2.101182 | 1 | 60 | 150 | Ca2+_ion
0 | 50.22321 | 0.0799274 | -0.0187851 | 2 | 2.101182 | 1 | 60 | 150 | Ca2+_ion
0 | 38.42213 | 0.0820605 | -0.0214578 | 2 | 2.101182 | 1 | 60 | 150 | Ca2+_ion
0 | 31.25 | 0.0838175 | -0.024148 | 2 | 2.101182 | 1 | 60 | 150 | Ca2+_ion
0 | 24.93351 | 0.0861693 | -0.0273507 | 2 | 2.101182 | 1 | 60 | 150 | Ca2+_ion
0 | 19.86229 | 0.0895079 | -0.0312325 | 2 | 2.101182 | 1 | 60 | 150 | Ca2+_ion
0 | 15.625 | 0.0935982 | -0.0360976 | 2 | 2.101182 | 1 | 60 | 150 | Ca2+_ion
0 | 12.40079 | 0.0976796 | -0.0417154 | 2 | 2.101182 | 1 | 60 | 150 | Ca2+_ion
0 | 9.93114 | 0.1025696 | -0.0477818 | 2 | 2.101182 | 1 | 60 | 150 | Ca2+_ion
0 | 7.944915 | 0.1089978 | -0.0543105 | 2 | 2.101182 | 1 | 60 | 150 | Ca2+_ion
0 | 6.317385 | 0.1162304 | -0.0616394 | 2 | 2.101182 | 1 | 60 | 150 | Ca2+_ion
0 | 5.008013 | 0.1249556 | -0.0695477 | 2 | 2.101182 | 1 | 60 | 150 | Ca2+_ion
0 | 3.945707 | 0.1352933 | -0.078127 | 2 | 2.101182 | 1 | 60 | 150 | Ca2+_ion
0 | 3.158693 | 0.1457572 | -0.0868213 | 2 | 2.101182 | 1 | 60 | 150 | Ca2+_ion
0 | 2.504006 | 0.1583339 | -0.0944138 | 2 | 2.101182 | 1 | 60 | 150 | Ca2+_ion
0 | 1.998082 | 0.1715495 | -0.1031031 | 2 | 2.101182 | 1 | 60 | 150 | Ca2+_ion
0 | 1.584686 | 0.1876807 | -0.1125389 | 2 | 2.101182 | 1 | 60 | 150 | Ca2+_ion
0 | 1.266892 | 0.2052932 | -0.1210891 | 2 | 2.101182 | 1 | 60 | 150 | Ca2+_ion
0 | 0.999041 | 0.2256121 | -0.1289303 | 2 | 2.101182 | 1 | 60 | 150 | Ca2+_ion
0 | 0.7923428 | 0.2469632 | -0.1349524 | 2 | 2.101182 | 1 | 60 | 150 | Ca2+_ion
0 | 0.6334459 | 0.2687538 | -0.1386096 | 2 | 2.101182 | 1 | 60 | 150 | Ca2+_ion
0 | 0.5040323 | 0.2909243 | -0.1397128 | 2 | 2.101182 | 1 | 60 | 150 | Ca2+_ion
0 | 0.400641 | 0.3138181 | -0.1374936 | 2 | 2.101182 | 1 | 60 | 150 | Ca2+_ion
0 | 0.316723 | 0.3365258 | -0.1317979 | 2 | 2.101182 | 1 | 60 | 150 | Ca2+_ion
0 | 0.2520161 | 0.3568013 | -0.1233572 | 2 | 2.101182 | 1 | 60 | 150 | Ca2+_ion
0 | 0.2003205 | 0.3748261 | -0.1124843 | 2 | 2.101182 | 1 | 60 | 150 | Ca2+_ion
0 | 0.1588983 | 0.389741 | -0.0991923 | 2 | 2.101182 | 1 | 60 | 150 | Ca2+_ion
0 | 0.1260081 | 0.4010527 | -0.0843711 | 2 | 2.101182 | 1 | 60 | 150 | Ca2+_ion
0 | 0.1001603 | 0.4086724 | -0.0694387 | 2 | 2.101182 | 1 | 60 | 150 | Ca2+_ion
0 | 0.0794492 | 0.4132311 | -0.0549822 | 2 | 2.101182 | 1 | 60 | 150 | Ca2+_ion
0 | 0.0631739 | 0.4171257 | -0.0417826 | 2 | 2.101182 | 1 | 60 | 150 | Ca2+_ion
0 | 0.0501337 | 0.4187993 | -0.0299484 | 2 | 2.101182 | 1 | 60 | 150 | Ca2+_ion
0 | 0.0398258 | 0.4199223 | -0.0198837 | 2 | 2.101182 | 1 | 60 | 150 | Ca2+_ion
0 | 0.0316296 | 0.4201076 | -0.0113519 | 2 | 2.101182 | 1 | 60 | 150 | Ca2+_ion
0 | 0.0251206 | 0.4198442 | -0.0039756 | 2 | 2.101182 | 1 | 60 | 150 | Ca2+_ion
0 | 0.0199553 | 0.4179431 | 0.0022812 | 2 | 2.101182 | 1 | 60 | 150 | Ca2+_ion
0 | 0.0158522 | 0.4165183 | 0.0079209 | 2 | 2.101182 | 1 | 60 | 150 | Ca2+_ion
0 | 0.0125907 | 0.4145155 | 0.0129388 | 2 | 2.101182 | 1 | 60 | 150 | Ca2+_ion
0 | 0.0100011 | 0.4114089 | 0.0177374 | 2 | 2.101182 | 1 | 60 | 150 | Ca2+_ion
2 | 20015.62 | 0.0492269 | 0.0021717 | 2 | 2.105802 | 1 | 60 | 150 | Ca2+_ion
2 | 15890.62 | 0.0495163 | 0.0007995 | 2 | 2.105802 | 1 | 60 | 150 | Ca2+_ion
2 | 12609.38 | 0.0498912 | -0.0004001 | 2 | 2.105802 | 1 | 60 | 150 | Ca2+_ion
2 | 10078.13 | 0.0503187 | -0.0014296 | 2 | 2.105802 | 1 | 60 | 150 | Ca2+_ion
2 | 8015.625 | 0.050896 | -0.0024282 | 2 | 2.105802 | 1 | 60 | 150 | Ca2+_ion
2 | 6328.125 | 0.0515576 | -0.0033707 | 2 | 2.105802 | 1 | 60 | 150 | Ca2+_ion
2 | 5015.625 | 0.0522945 | -0.0042169 | 2 | 2.105802 | 1 | 60 | 150 | Ca2+_ion
2 | 3984.375 | 0.0531165 | -0.0050379 | 2 | 2.105802 | 1 | 60 | 150 | Ca2+_ion
2 | 3170.956 | 0.0540339 | -0.0058071 | 2 | 2.105802 | 1 | 60 | 150 | Ca2+_ion
2 | 2527.573 | 0.0550425 | -0.0065545 | 2 | 2.105802 | 1 | 60 | 150 | Ca2+_ion
2 | 1976.103 | 0.0562547 | -0.0073216 | 2 | 2.105802 | 1 | 60 | 150 | Ca2+_ion
2 | 1577.524 | 0.0574722 | -0.0079977 | 2 | 2.105802 | 1 | 60 | 150 | Ca2+_ion
2 | 1265.625 | 0.0587503 | -0.0086153 | 2 | 2.105802 | 1 | 60 | 150 | Ca2+_ion
2 | 998.264 | 0.0602388 | -0.0092428 | 2 | 2.105802 | 1 | 60 | 150 | Ca2+_ion
2 | 796.875 | 0.0617284 | -0.0098074 | 2 | 2.105802 | 1 | 60 | 150 | Ca2+_ion
2 | 627.7902 | 0.0633627 | -0.0103185 | 2 | 2.105802 | 1 | 60 | 150 | Ca2+_ion
2 | 505.5147 | 0.0648926 | -0.0107455 | 2 | 2.105802 | 1 | 60 | 150 | Ca2+_ion
2 | 397.9953 | 0.0665857 | -0.0111806 | 2 | 2.105802 | 1 | 60 | 150 | Ca2+_ion
2 | 315.5048 | 0.068212 | -0.0115982 | 2 | 2.105802 | 1 | 60 | 150 | Ca2+_ion
2 | 252.4038 | 0.0697456 | -0.0120529 | 2 | 2.105802 | 1 | 60 | 150 | Ca2+_ion
2 | 198.6229 | 0.0713722 | -0.0126339 | 2 | 2.105802 | 1 | 60 | 150 | Ca2+_ion
2 | 158.3615 | 0.0729349 | -0.0133304 | 2 | 2.105802 | 1 | 60 | 150 | Ca2+_ion
2 | 125.558 | 0.0745722 | -0.0142128 | 2 | 2.105802 | 1 | 60 | 150 | Ca2+_ion
2 | 100.4464 | 0.0762075 | -0.0152515 | 2 | 2.105802 | 1 | 60 | 150 | Ca2+_ion
2 | 79.00281 | 0.0780879 | -0.0165559 | 2 | 2.105802 | 1 | 60 | 150 | Ca2+_ion
2 | 63.3446 | 0.079833 | -0.0180161 | 2 | 2.105802 | 1 | 60 | 150 | Ca2+_ion
2 | 50.22321 | 0.0818349 | -0.0197992 | 2 | 2.105802 | 1 | 60 | 150 | Ca2+_ion
2 | 38.42213 | 0.0842638 | -0.0223783 | 2 | 2.105802 | 1 | 60 | 150 | Ca2+_ion
2 | 31.25 | 0.0862517 | -0.0248676 | 2 | 2.105802 | 1 | 60 | 150 | Ca2+_ion
2 | 24.93351 | 0.0887873 | -0.0281354 | 2 | 2.105802 | 1 | 60 | 150 | Ca2+_ion
2 | 19.86229 | 0.0926817 | -0.0316134 | 2 | 2.105802 | 1 | 60 | 150 | Ca2+_ion
2 | 15.625 | 0.0965639 | -0.0364128 | 2 | 2.105802 | 1 | 60 | 150 | Ca2+_ion
2 | 12.40079 | 0.100756 | -0.0418383 | 2 | 2.105802 | 1 | 60 | 150 | Ca2+_ion
2 | 9.93114 | 0.1059056 | -0.047587 | 2 | 2.105802 | 1 | 60 | 150 | Ca2+_ion
2 | 7.944915 | 0.1122039 | -0.0538933 | 2 | 2.105802 | 1 | 60 | 150 | Ca2+_ion
2 | 6.317385 | 0.119296 | -0.0609235 | 2 | 2.105802 | 1 | 60 | 150 | Ca2+_ion
2 | 5.008013 | 0.1278306 | -0.0687103 | 2 | 2.105802 | 1 | 60 | 150 | Ca2+_ion
2 | 3.945707 | 0.1383086 | -0.0766976 | 2 | 2.105802 | 1 | 60 | 150 | Ca2+_ion
2 | 3.158693 | 0.1485629 | -0.0848502 | 2 | 2.105802 | 1 | 60 | 150 | Ca2+_ion
2 | 2.504006 | 0.1609882 | -0.0915891 | 2 | 2.105802 | 1 | 60 | 150 | Ca2+_ion
2 | 1.998082 | 0.1740878 | -0.0991366 | 2 | 2.105802 | 1 | 60 | 150 | Ca2+_ion
2 | 1.584686 | 0.1898478 | -0.1071822 | 2 | 2.105802 | 1 | 60 | 150 | Ca2+_ion
2 | 1.266892 | 0.2065854 | -0.1143733 | 2 | 2.105802 | 1 | 60 | 150 | Ca2+_ion
2 | 0.999041 | 0.2258723 | -0.1203824 | 2 | 2.105802 | 1 | 60 | 150 | Ca2+_ion
2 | 0.7923428 | 0.2451764 | -0.1251438 | 2 | 2.105802 | 1 | 60 | 150 | Ca2+_ion
2 | 0.6334459 | 0.2643072 | -0.1283037 | 2 | 2.105802 | 1 | 60 | 150 | Ca2+_ion
2 | 0.5040323 | 0.2843158 | -0.1294958 | 2 | 2.105802 | 1 | 60 | 150 | Ca2+_ion
2 | 0.400641 | 0.3045774 | -0.1280673 | 2 | 2.105802 | 1 | 60 | 150 | Ca2+_ion
2 | 0.316723 | 0.3249296 | -0.1231098 | 2 | 2.105802 | 1 | 60 | 150 | Ca2+_ion
2 | 0.2520161 | 0.3431879 | -0.1149401 | 2 | 2.105802 | 1 | 60 | 150 | Ca2+_ion
2 | 0.2003205 | 0.358793 | -0.1043533 | 2 | 2.105802 | 1 | 60 | 150 | Ca2+_ion
2 | 0.1588983 | 0.3712019 | -0.0910864 | 2 | 2.105802 | 1 | 60 | 150 | Ca2+_ion
2 | 0.1260081 | 0.3804193 | -0.0769341 | 2 | 2.105802 | 1 | 60 | 150 | Ca2+_ion
2 | 0.1001603 | 0.3863029 | -0.0627844 | 2 | 2.105802 | 1 | 60 | 150 | Ca2+_ion
2 | 0.0794492 | 0.3893575 | -0.0492516 | 2 | 2.105802 | 1 | 60 | 150 | Ca2+_ion
2 | 0.0631739 | 0.3913071 | -0.0369828 | 2 | 2.105802 | 1 | 60 | 150 | Ca2+_ion
2 | 0.0501337 | 0.3923894 | -0.0263836 | 2 | 2.105802 | 1 | 60 | 150 | Ca2+_ion
2 | 0.0398258 | 0.3916989 | -0.0175455 | 2 | 2.105802 | 1 | 60 | 150 | Ca2+_ion
2 | 0.0316296 | 0.3913488 | -0.0099122 | 2 | 2.105802 | 1 | 60 | 150 | Ca2+_ion
2 | 0.0251206 | 0.3897187 | -0.0035397 | 2 | 2.105802 | 1 | 60 | 150 | Ca2+_ion
2 | 0.0199553 | 0.3885308 | 0.0019357 | 2 | 2.105802 | 1 | 60 | 150 | Ca2+_ion
2 | 0.0158522 | 0.3865714 | 0.0067111 | 2 | 2.105802 | 1 | 60 | 150 | Ca2+_ion
2 | 0.0125907 | 0.3840287 | 0.0109474 | 2 | 2.105802 | 1 | 60 | 150 | Ca2+_ion
2 | 0.0100011 | 0.3809479 | 0.0148882 | 2 | 2.105802 | 1 | 60 | 150 | Ca2+_ion
4 | 20015.62 | 0.0490592 | 0.0022908 | 2 | 2.111691 | 1 | 60 | 150 | Ca2+_ion
4 | 15890.62 | 0.0493195 | 0.0009415 | 2 | 2.111691 | 1 | 60 | 150 | Ca2+_ion
4 | 12609.38 | 0.0496574 | -0.0002487 | 2 | 2.111691 | 1 | 60 | 150 | Ca2+_ion
4 | 10078.13 | 0.0500922 | -0.0012754 | 2 | 2.111691 | 1 | 60 | 150 | Ca2+_ion
4 | 8015.625 | 0.0505702 | -0.0022541 | 2 | 2.111691 | 1 | 60 | 150 | Ca2+_ion
4 | 6328.125 | 0.0511583 | -0.0031868 | 2 | 2.111691 | 1 | 60 | 150 | Ca2+_ion
4 | 5015.625 | 0.0518354 | -0.0040535 | 2 | 2.111691 | 1 | 60 | 150 | Ca2+_ion
4 | 3984.375 | 0.0526226 | -0.0048953 | 2 | 2.111691 | 1 | 60 | 150 | Ca2+_ion
4 | 3170.956 | 0.0534956 | -0.0056874 | 2 | 2.111691 | 1 | 60 | 150 | Ca2+_ion
4 | 2527.573 | 0.0544482 | -0.0064508 | 2 | 2.111691 | 1 | 60 | 150 | Ca2+_ion
4 | 1976.103 | 0.0556188 | -0.0072663 | 2 | 2.111691 | 1 | 60 | 150 | Ca2+_ion
4 | 1577.524 | 0.0567891 | -0.007977 | 2 | 2.111691 | 1 | 60 | 150 | Ca2+_ion
4 | 1265.625 | 0.0580483 | -0.0086846 | 2 | 2.111691 | 1 | 60 | 150 | Ca2+_ion
4 | 998.264 | 0.0595017 | -0.0093935 | 2 | 2.111691 | 1 | 60 | 150 | Ca2+_ion
4 | 796.875 | 0.0610003 | -0.0100332 | 2 | 2.111691 | 1 | 60 | 150 | Ca2+_ion
4 | 627.7902 | 0.0626548 | -0.0106665 | 2 | 2.111691 | 1 | 60 | 150 | Ca2+_ion
4 | 505.5147 | 0.0642266 | -0.0112011 | 2 | 2.111691 | 1 | 60 | 150 | Ca2+_ion
4 | 397.9953 | 0.0659939 | -0.0117637 | 2 | 2.111691 | 1 | 60 | 150 | Ca2+_ion
4 | 315.5048 | 0.0677167 | -0.0123123 | 2 | 2.111691 | 1 | 60 | 150 | Ca2+_ion
4 | 252.4038 | 0.0693644 | -0.0128856 | 2 | 2.111691 | 1 | 60 | 150 | Ca2+_ion
4 | 198.6229 | 0.0711485 | -0.0136039 | 2 | 2.111691 | 1 | 60 | 150 | Ca2+_ion
4 | 158.3615 | 0.0728704 | -0.0144163 | 2 | 2.111691 | 1 | 60 | 150 | Ca2+_ion
4 | 125.558 | 0.0747004 | -0.0154334 | 2 | 2.111691 | 1 | 60 | 150 | Ca2+_ion
4 | 100.4464 | 0.0765634 | -0.0165948 | 2 | 2.111691 | 1 | 60 | 150 | Ca2+_ion
4 | 79.00281 | 0.0787044 | -0.0180269 | 2 | 2.111691 | 1 | 60 | 150 | Ca2+_ion
4 | 63.3446 | 0.0807543 | -0.0195705 | 2 | 2.111691 | 1 | 60 | 150 | Ca2+_ion
4 | 50.22321 | 0.083023 | -0.0214469 | 2 | 2.111691 | 1 | 60 | 150 | Ca2+_ion
4 | 38.42213 | 0.0858746 | -0.0240432 | 2 | 2.111691 | 1 | 60 | 150 | Ca2+_ion
4 | 31.25 | 0.0882266 | -0.026599 | 2 | 2.111691 | 1 | 60 | 150 | Ca2+_ion
4 | 24.93351 | 0.0910541 | -0.0297824 | 2 | 2.111691 | 1 | 60 | 150 | Ca2+_ion
4 | 19.86229 | 0.0950744 | -0.0331787 | 2 | 2.111691 | 1 | 60 | 150 | Ca2+_ion
4 | 15.625 | 0.0993562 | -0.0378197 | 2 | 2.111691 | 1 | 60 | 150 | Ca2+_ion
4 | 12.40079 | 0.1041307 | -0.0430105 | 2 | 2.111691 | 1 | 60 | 150 | Ca2+_ion
4 | 9.93114 | 0.1091586 | -0.0488074 | 2 | 2.111691 | 1 | 60 | 150 | Ca2+_ion
4 | 7.944915 | 0.1155444 | -0.0549272 | 2 | 2.111691 | 1 | 60 | 150 | Ca2+_ion
4 | 6.317385 | 0.1227296 | -0.0617977 | 2 | 2.111691 | 1 | 60 | 150 | Ca2+_ion
4 | 5.008013 | 0.1315553 | -0.0692347 | 2 | 2.111691 | 1 | 60 | 150 | Ca2+_ion
4 | 3.945707 | 0.1419519 | -0.0770482 | 2 | 2.111691 | 1 | 60 | 150 | Ca2+_ion
4 | 3.158693 | 0.1528298 | -0.0844778 | 2 | 2.111691 | 1 | 60 | 150 | Ca2+_ion
4 | 2.504006 | 0.1650535 | -0.0909066 | 2 | 2.111691 | 1 | 60 | 150 | Ca2+_ion
4 | 1.998082 | 0.1785336 | -0.0976884 | 2 | 2.111691 | 1 | 60 | 150 | Ca2+_ion
4 | 1.584686 | 0.1945073 | -0.1048045 | 2 | 2.111691 | 1 | 60 | 150 | Ca2+_ion
4 | 1.266892 | 0.2111345 | -0.1106087 | 2 | 2.111691 | 1 | 60 | 150 | Ca2+_ion
4 | 0.999041 | 0.2297785 | -0.1147221 | 2 | 2.111691 | 1 | 60 | 150 | Ca2+_ion
4 | 0.7923428 | 0.2479357 | -0.1176867 | 2 | 2.111691 | 1 | 60 | 150 | Ca2+_ion
4 | 0.6334459 | 0.2656951 | -0.1189939 | 2 | 2.111691 | 1 | 60 | 150 | Ca2+_ion
4 | 0.5040323 | 0.283567 | -0.118394 | 2 | 2.111691 | 1 | 60 | 150 | Ca2+_ion
4 | 0.400641 | 0.3013864 | -0.1154871 | 2 | 2.111691 | 1 | 60 | 150 | Ca2+_ion
4 | 0.316723 | 0.3185005 | -0.1100751 | 2 | 2.111691 | 1 | 60 | 150 | Ca2+_ion
4 | 0.2520161 | 0.3335977 | -0.1017378 | 2 | 2.111691 | 1 | 60 | 150 | Ca2+_ion
4 | 0.2003205 | 0.3457824 | -0.0907946 | 2 | 2.111691 | 1 | 60 | 150 | Ca2+_ion
4 | 0.1588983 | 0.3546102 | -0.077848 | 2 | 2.111691 | 1 | 60 | 150 | Ca2+_ion
4 | 0.1260081 | 0.3602298 | -0.0642438 | 2 | 2.111691 | 1 | 60 | 150 | Ca2+_ion
4 | 0.1001603 | 0.3630462 | -0.0511337 | 2 | 2.111691 | 1 | 60 | 150 | Ca2+_ion
4 | 0.0794492 | 0.3631107 | -0.0386905 | 2 | 2.111691 | 1 | 60 | 150 | Ca2+_ion
4 | 0.0631739 | 0.3625932 | -0.0280673 | 2 | 2.111691 | 1 | 60 | 150 | Ca2+_ion
4 | 0.0501337 | 0.3610898 | -0.0187816 | 2 | 2.111691 | 1 | 60 | 150 | Ca2+_ion
4 | 0.0398258 | 0.3593743 | -0.011468 | 2 | 2.111691 | 1 | 60 | 150 | Ca2+_ion
4 | 0.0316296 | 0.3577459 | -0.0053081 | 2 | 2.111691 | 1 | 60 | 150 | Ca2+_ion
4 | 0.0251206 | 0.3551998 | -0.0002066 | 2 | 2.111691 | 1 | 60 | 150 | Ca2+_ion
4 | 0.0199553 | 0.3532284 | 0.004176 | 2 | 2.111691 | 1 | 60 | 150 | Ca2+_ion
4 | 0.0158522 | 0.3503407 | 0.0075742 | 2 | 2.111691 | 1 | 60 | 150 | Ca2+_ion
4 | 0.0125907 | 0.3479136 | 0.0109664 | 2 | 2.111691 | 1 | 60 | 150 | Ca2+_ion
4 | 0.0100011 | 0.3444593 | 0.0137163 | 2 | 2.111691 | 1 | 60 | 150 | Ca2+_ion
6 | 20015.62 | 0.0489043 | 0.0023123 | 2 | 2.115686 | 1 | 60 | 150 | Ca2+_ion
6 | 15890.62 | 0.0491361 | 0.0009671 | 2 | 2.115686 | 1 | 60 | 150 | Ca2+_ion
6 | 12609.38 | 0.0494309 | -0.0002322 | 2 | 2.115686 | 1 | 60 | 150 | Ca2+_ion
6 | 10078.13 | 0.0498171 | -0.001287 | 2 | 2.115686 | 1 | 60 | 150 | Ca2+_ion
6 | 8015.625 | 0.0502786 | -0.0022963 | 2 | 2.115686 | 1 | 60 | 150 | Ca2+_ion
6 | 6328.125 | 0.0508605 | -0.0032803 | 2 | 2.115686 | 1 | 60 | 150 | Ca2+_ion
6 | 5015.625 | 0.0515184 | -0.0042246 | 2 | 2.115686 | 1 | 60 | 150 | Ca2+_ion
6 | 3984.375 | 0.0522738 | -0.0051216 | 2 | 2.115686 | 1 | 60 | 150 | Ca2+_ion
6 | 3170.956 | 0.0531481 | -0.0060104 | 2 | 2.115686 | 1 | 60 | 150 | Ca2+_ion
6 | 2527.573 | 0.0541482 | -0.0068685 | 2 | 2.115686 | 1 | 60 | 150 | Ca2+_ion
6 | 1976.103 | 0.0553677 | -0.0077995 | 2 | 2.115686 | 1 | 60 | 150 | Ca2+_ion
6 | 1577.524 | 0.056619 | -0.0086568 | 2 | 2.115686 | 1 | 60 | 150 | Ca2+_ion
6 | 1265.625 | 0.0579705 | -0.0094652 | 2 | 2.115686 | 1 | 60 | 150 | Ca2+_ion
6 | 998.264 | 0.0595411 | -0.0102997 | 2 | 2.115686 | 1 | 60 | 150 | Ca2+_ion
6 | 796.875 | 0.061183 | -0.0110582 | 2 | 2.115686 | 1 | 60 | 150 | Ca2+_ion
6 | 627.7902 | 0.0630279 | -0.0118122 | 2 | 2.115686 | 1 | 60 | 150 | Ca2+_ion
6 | 505.5147 | 0.0647758 | -0.0124399 | 2 | 2.115686 | 1 | 60 | 150 | Ca2+_ion
6 | 397.9953 | 0.0667617 | -0.0130917 | 2 | 2.115686 | 1 | 60 | 150 | Ca2+_ion
6 | 315.5048 | 0.0686972 | -0.0137155 | 2 | 2.115686 | 1 | 60 | 150 | Ca2+_ion
6 | 252.4038 | 0.0705644 | -0.0143629 | 2 | 2.115686 | 1 | 60 | 150 | Ca2+_ion
6 | 198.6229 | 0.0725719 | -0.0151427 | 2 | 2.115686 | 1 | 60 | 150 | Ca2+_ion
6 | 158.3615 | 0.0745059 | -0.0160262 | 2 | 2.115686 | 1 | 60 | 150 | Ca2+_ion
6 | 125.558 | 0.0765494 | -0.0171268 | 2 | 2.115686 | 1 | 60 | 150 | Ca2+_ion
6 | 100.4464 | 0.0786185 | -0.0183889 | 2 | 2.115686 | 1 | 60 | 150 | Ca2+_ion
6 | 79.00281 | 0.0809964 | -0.01997 | 2 | 2.115686 | 1 | 60 | 150 | Ca2+_ion
6 | 63.3446 | 0.0833482 | -0.0216625 | 2 | 2.115686 | 1 | 60 | 150 | Ca2+_ion
6 | 50.22321 | 0.085942 | -0.0236854 | 2 | 2.115686 | 1 | 60 | 150 | Ca2+_ion
6 | 38.42213 | 0.0892285 | -0.0264832 | 2 | 2.115686 | 1 | 60 | 150 | Ca2+_ion
6 | 31.25 | 0.091856 | -0.0289937 | 2 | 2.115686 | 1 | 60 | 150 | Ca2+_ion
6 | 24.93351 | 0.0951297 | -0.0322609 | 2 | 2.115686 | 1 | 60 | 150 | Ca2+_ion
6 | 19.86229 | 0.0994122 | -0.035781 | 2 | 2.115686 | 1 | 60 | 150 | Ca2+_ion
6 | 15.625 | 0.1043269 | -0.0403498 | 2 | 2.115686 | 1 | 60 | 150 | Ca2+_ion
6 | 12.40079 | 0.1095095 | -0.0455773 | 2 | 2.115686 | 1 | 60 | 150 | Ca2+_ion
6 | 9.93114 | 0.1149079 | -0.0512004 | 2 | 2.115686 | 1 | 60 | 150 | Ca2+_ion
6 | 7.944915 | 0.1214002 | -0.0572762 | 2 | 2.115686 | 1 | 60 | 150 | Ca2+_ion
6 | 6.317385 | 0.1291135 | -0.064096 | 2 | 2.115686 | 1 | 60 | 150 | Ca2+_ion
6 | 5.008013 | 0.1379111 | -0.0713998 | 2 | 2.115686 | 1 | 60 | 150 | Ca2+_ion
6 | 3.945707 | 0.1487097 | -0.0789261 | 2 | 2.115686 | 1 | 60 | 150 | Ca2+_ion
6 | 3.158693 | 0.1598642 | -0.0860908 | 2 | 2.115686 | 1 | 60 | 150 | Ca2+_ion
6 | 2.504006 | 0.1724517 | -0.0921054 | 2 | 2.115686 | 1 | 60 | 150 | Ca2+_ion
6 | 1.998082 | 0.1860896 | -0.0982272 | 2 | 2.115686 | 1 | 60 | 150 | Ca2+_ion
6 | 1.584686 | 0.2022481 | -0.1043734 | 2 | 2.115686 | 1 | 60 | 150 | Ca2+_ion
6 | 1.266892 | 0.2190068 | -0.1088203 | 2 | 2.115686 | 1 | 60 | 150 | Ca2+_ion
6 | 0.999041 | 0.2371606 | -0.1112191 | 2 | 2.115686 | 1 | 60 | 150 | Ca2+_ion
6 | 0.7923428 | 0.254657 | -0.1119355 | 2 | 2.115686 | 1 | 60 | 150 | Ca2+_ion
6 | 0.6334459 | 0.2713697 | -0.1111326 | 2 | 2.115686 | 1 | 60 | 150 | Ca2+_ion
6 | 0.5040323 | 0.2881559 | -0.1083901 | 2 | 2.115686 | 1 | 60 | 150 | Ca2+_ion
6 | 0.400641 | 0.3039887 | -0.1036774 | 2 | 2.115686 | 1 | 60 | 150 | Ca2+_ion
6 | 0.316723 | 0.3189833 | -0.096489 | 2 | 2.115686 | 1 | 60 | 150 | Ca2+_ion
6 | 0.2520161 | 0.3308584 | -0.0867025 | 2 | 2.115686 | 1 | 60 | 150 | Ca2+_ion
6 | 0.2003205 | 0.3393162 | -0.074463 | 2 | 2.115686 | 1 | 60 | 150 | Ca2+_ion
6 | 0.1588983 | 0.3441389 | -0.0605752 | 2 | 2.115686 | 1 | 60 | 150 | Ca2+_ion
6 | 0.1260081 | 0.34543 | -0.0464696 | 2 | 2.115686 | 1 | 60 | 150 | Ca2+_ion
6 | 0.1001603 | 0.3435725 | -0.0331385 | 2 | 2.115686 | 1 | 60 | 150 | Ca2+_ion
6 | 0.0794492 | 0.3396576 | -0.0214075 | 2 | 2.115686 | 1 | 60 | 150 | Ca2+_ion
6 | 0.0631739 | 0.3353691 | -0.0118093 | 2 | 2.115686 | 1 | 60 | 150 | Ca2+_ion
6 | 0.0501337 | 0.3304803 | -0.0042589 | 2 | 2.115686 | 1 | 60 | 150 | Ca2+_ion
6 | 0.0398258 | 0.3257843 | 0.0015724 | 2 | 2.115686 | 1 | 60 | 150 | Ca2+_ion
6 | 0.0316296 | 0.3215166 | 0.0059701 | 2 | 2.115686 | 1 | 60 | 150 | Ca2+_ion
6 | 0.0251206 | 0.3173043 | 0.0091813 | 2 | 2.115686 | 1 | 60 | 150 | Ca2+_ion
6 | 0.0199553 | 0.3135352 | 0.011553 | 2 | 2.115686 | 1 | 60 | 150 | Ca2+_ion
6 | 0.0158522 | 0.3108472 | 0.0136041 | 2 | 2.115686 | 1 | 60 | 150 | Ca2+_ion
6 | 0.0125907 | 0.3068711 | 0.0153249 | 2 | 2.115686 | 1 | 60 | 150 | Ca2+_ion
6 | 0.0100011 | 0.3023818 | 0.0167713 | 2 | 2.115686 | 1 | 60 | 150 | Ca2+_ion