## Sheet1
Time(h) | Freq | Zreal | Zimag | ppm | mean_voltage | current | temperature | flow | Label
0 | 20015.62 | 0.0489043 | 0.0023123 | 2 | 2.115686 | 1 | 60 | 150 | Ca2+_ion
0 | 15890.62 | 0.0491361 | 0.0009671 | 2 | 2.115686 | 1 | 60 | 150 | Ca2+_ion
0 | 12609.38 | 0.0494309 | -0.0002322 | 2 | 2.115686 | 1 | 60 | 150 | Ca2+_ion
0 | 10078.13 | 0.0498171 | -0.001287 | 2 | 2.115686 | 1 | 60 | 150 | Ca2+_ion
0 | 8015.625 | 0.0502786 | -0.0022963 | 2 | 2.115686 | 1 | 60 | 150 | Ca2+_ion
0 | 6328.125 | 0.0508605 | -0.0032803 | 2 | 2.115686 | 1 | 60 | 150 | Ca2+_ion
0 | 5015.625 | 0.0515184 | -0.0042246 | 2 | 2.115686 | 1 | 60 | 150 | Ca2+_ion
0 | 3984.375 | 0.0522738 | -0.0051216 | 2 | 2.115686 | 1 | 60 | 150 | Ca2+_ion
0 | 3170.956 | 0.0531481 | -0.0060104 | 2 | 2.115686 | 1 | 60 | 150 | Ca2+_ion
0 | 2527.573 | 0.0541482 | -0.0068685 | 2 | 2.115686 | 1 | 60 | 150 | Ca2+_ion
0 | 1976.103 | 0.0553677 | -0.0077995 | 2 | 2.115686 | 1 | 60 | 150 | Ca2+_ion
0 | 1577.524 | 0.056619 | -0.0086568 | 2 | 2.115686 | 1 | 60 | 150 | Ca2+_ion
0 | 1265.625 | 0.0579705 | -0.0094652 | 2 | 2.115686 | 1 | 60 | 150 | Ca2+_ion
0 | 998.264 | 0.0595411 | -0.0102997 | 2 | 2.115686 | 1 | 60 | 150 | Ca2+_ion
0 | 796.875 | 0.061183 | -0.0110582 | 2 | 2.115686 | 1 | 60 | 150 | Ca2+_ion
0 | 627.7902 | 0.0630279 | -0.0118122 | 2 | 2.115686 | 1 | 60 | 150 | Ca2+_ion
0 | 505.5147 | 0.0647758 | -0.0124399 | 2 | 2.115686 | 1 | 60 | 150 | Ca2+_ion
0 | 397.9953 | 0.0667617 | -0.0130917 | 2 | 2.115686 | 1 | 60 | 150 | Ca2+_ion
0 | 315.5048 | 0.0686972 | -0.0137155 | 2 | 2.115686 | 1 | 60 | 150 | Ca2+_ion
0 | 252.4038 | 0.0705644 | -0.0143629 | 2 | 2.115686 | 1 | 60 | 150 | Ca2+_ion
0 | 198.6229 | 0.0725719 | -0.0151427 | 2 | 2.115686 | 1 | 60 | 150 | Ca2+_ion
0 | 158.3615 | 0.0745059 | -0.0160262 | 2 | 2.115686 | 1 | 60 | 150 | Ca2+_ion
0 | 125.558 | 0.0765494 | -0.0171268 | 2 | 2.115686 | 1 | 60 | 150 | Ca2+_ion
0 | 100.4464 | 0.0786185 | -0.0183889 | 2 | 2.115686 | 1 | 60 | 150 | Ca2+_ion
0 | 79.00281 | 0.0809964 | -0.01997 | 2 | 2.115686 | 1 | 60 | 150 | Ca2+_ion
0 | 63.3446 | 0.0833482 | -0.0216625 | 2 | 2.115686 | 1 | 60 | 150 | Ca2+_ion
0 | 50.22321 | 0.085942 | -0.0236854 | 2 | 2.115686 | 1 | 60 | 150 | Ca2+_ion
0 | 38.42213 | 0.0892285 | -0.0264832 | 2 | 2.115686 | 1 | 60 | 150 | Ca2+_ion
0 | 31.25 | 0.091856 | -0.0289937 | 2 | 2.115686 | 1 | 60 | 150 | Ca2+_ion
0 | 24.93351 | 0.0951297 | -0.0322609 | 2 | 2.115686 | 1 | 60 | 150 | Ca2+_ion
0 | 19.86229 | 0.0994122 | -0.035781 | 2 | 2.115686 | 1 | 60 | 150 | Ca2+_ion
0 | 15.625 | 0.1043269 | -0.0403498 | 2 | 2.115686 | 1 | 60 | 150 | Ca2+_ion
0 | 12.40079 | 0.1095095 | -0.0455773 | 2 | 2.115686 | 1 | 60 | 150 | Ca2+_ion
0 | 9.93114 | 0.1149079 | -0.0512004 | 2 | 2.115686 | 1 | 60 | 150 | Ca2+_ion
0 | 7.944915 | 0.1214002 | -0.0572762 | 2 | 2.115686 | 1 | 60 | 150 | Ca2+_ion
0 | 6.317385 | 0.1291135 | -0.064096 | 2 | 2.115686 | 1 | 60 | 150 | Ca2+_ion
0 | 5.008013 | 0.1379111 | -0.0713998 | 2 | 2.115686 | 1 | 60 | 150 | Ca2+_ion
0 | 3.945707 | 0.1487097 | -0.0789261 | 2 | 2.115686 | 1 | 60 | 150 | Ca2+_ion
0 | 3.158693 | 0.1598642 | -0.0860908 | 2 | 2.115686 | 1 | 60 | 150 | Ca2+_ion
0 | 2.504006 | 0.1724517 | -0.0921054 | 2 | 2.115686 | 1 | 60 | 150 | Ca2+_ion
0 | 1.998082 | 0.1860896 | -0.0982272 | 2 | 2.115686 | 1 | 60 | 150 | Ca2+_ion
0 | 1.584686 | 0.2022481 | -0.1043734 | 2 | 2.115686 | 1 | 60 | 150 | Ca2+_ion
0 | 1.266892 | 0.2190068 | -0.1088203 | 2 | 2.115686 | 1 | 60 | 150 | Ca2+_ion
0 | 0.999041 | 0.2371606 | -0.1112191 | 2 | 2.115686 | 1 | 60 | 150 | Ca2+_ion
0 | 0.7923428 | 0.254657 | -0.1119355 | 2 | 2.115686 | 1 | 60 | 150 | Ca2+_ion
0 | 0.6334459 | 0.2713697 | -0.1111326 | 2 | 2.115686 | 1 | 60 | 150 | Ca2+_ion
0 | 0.5040323 | 0.2881559 | -0.1083901 | 2 | 2.115686 | 1 | 60 | 150 | Ca2+_ion
0 | 0.400641 | 0.3039887 | -0.1036774 | 2 | 2.115686 | 1 | 60 | 150 | Ca2+_ion
0 | 0.316723 | 0.3189833 | -0.096489 | 2 | 2.115686 | 1 | 60 | 150 | Ca2+_ion
0 | 0.2520161 | 0.3308584 | -0.0867025 | 2 | 2.115686 | 1 | 60 | 150 | Ca2+_ion
0 | 0.2003205 | 0.3393162 | -0.074463 | 2 | 2.115686 | 1 | 60 | 150 | Ca2+_ion
0 | 0.1588983 | 0.3441389 | -0.0605752 | 2 | 2.115686 | 1 | 60 | 150 | Ca2+_ion
0 | 0.1260081 | 0.34543 | -0.0464696 | 2 | 2.115686 | 1 | 60 | 150 | Ca2+_ion
0 | 0.1001603 | 0.3435725 | -0.0331385 | 2 | 2.115686 | 1 | 60 | 150 | Ca2+_ion
0 | 0.0794492 | 0.3396576 | -0.0214075 | 2 | 2.115686 | 1 | 60 | 150 | Ca2+_ion
0 | 0.0631739 | 0.3353691 | -0.0118093 | 2 | 2.115686 | 1 | 60 | 150 | Ca2+_ion
0 | 0.0501337 | 0.3304803 | -0.0042589 | 2 | 2.115686 | 1 | 60 | 150 | Ca2+_ion
0 | 0.0398258 | 0.3257843 | 0.0015724 | 2 | 2.115686 | 1 | 60 | 150 | Ca2+_ion
0 | 0.0316296 | 0.3215166 | 0.0059701 | 2 | 2.115686 | 1 | 60 | 150 | Ca2+_ion
0 | 0.0251206 | 0.3173043 | 0.0091813 | 2 | 2.115686 | 1 | 60 | 150 | Ca2+_ion
0 | 0.0199553 | 0.3135352 | 0.011553 | 2 | 2.115686 | 1 | 60 | 150 | Ca2+_ion
0 | 0.0158522 | 0.3108472 | 0.0136041 | 2 | 2.115686 | 1 | 60 | 150 | Ca2+_ion
0 | 0.0125907 | 0.3068711 | 0.0153249 | 2 | 2.115686 | 1 | 60 | 150 | Ca2+_ion
0 | 0.0100011 | 0.3023818 | 0.0167713 | 2 | 2.115686 | 1 | 60 | 150 | Ca2+_ion
2 | 20015.62 | 0.0488274 | 0.0022809 | 2 | 2.119976 | 1 | 60 | 150 | Ca2+_ion
2 | 15890.62 | 0.0490328 | 0.0008846 | 2 | 2.119976 | 1 | 60 | 150 | Ca2+_ion
2 | 12609.38 | 0.0493121 | -0.0003883 | 2 | 2.119976 | 1 | 60 | 150 | Ca2+_ion
2 | 10078.13 | 0.0496622 | -0.0015252 | 2 | 2.119976 | 1 | 60 | 150 | Ca2+_ion
2 | 8015.625 | 0.0501027 | -0.0026301 | 2 | 2.119976 | 1 | 60 | 150 | Ca2+_ion
2 | 6328.125 | 0.050665 | -0.0037484 | 2 | 2.119976 | 1 | 60 | 150 | Ca2+_ion
2 | 5015.625 | 0.0513204 | -0.0048516 | 2 | 2.119976 | 1 | 60 | 150 | Ca2+_ion
2 | 3984.375 | 0.05215 | -0.0059405 | 2 | 2.119976 | 1 | 60 | 150 | Ca2+_ion
2 | 3170.956 | 0.0530648 | -0.0070435 | 2 | 2.119976 | 1 | 60 | 150 | Ca2+_ion
2 | 2527.573 | 0.054158 | -0.0081747 | 2 | 2.119976 | 1 | 60 | 150 | Ca2+_ion
2 | 1976.103 | 0.0555452 | -0.0094099 | 2 | 2.119976 | 1 | 60 | 150 | Ca2+_ion
2 | 1577.524 | 0.05701 | -0.0105761 | 2 | 2.119976 | 1 | 60 | 150 | Ca2+_ion
2 | 1265.625 | 0.0586157 | -0.0117206 | 2 | 2.119976 | 1 | 60 | 150 | Ca2+_ion
2 | 998.264 | 0.0605656 | -0.0129229 | 2 | 2.119976 | 1 | 60 | 150 | Ca2+_ion
2 | 796.875 | 0.0626355 | -0.0140572 | 2 | 2.119976 | 1 | 60 | 150 | Ca2+_ion
2 | 627.7902 | 0.0650091 | -0.0151427 | 2 | 2.119976 | 1 | 60 | 150 | Ca2+_ion
2 | 505.5147 | 0.0673582 | -0.0160848 | 2 | 2.119976 | 1 | 60 | 150 | Ca2+_ion
2 | 397.9953 | 0.0700645 | -0.0170065 | 2 | 2.119976 | 1 | 60 | 150 | Ca2+_ion
2 | 315.5048 | 0.0727939 | -0.0178048 | 2 | 2.119976 | 1 | 60 | 150 | Ca2+_ion
2 | 252.4038 | 0.0754597 | -0.0185084 | 2 | 2.119976 | 1 | 60 | 150 | Ca2+_ion
2 | 198.6229 | 0.0783114 | -0.0192312 | 2 | 2.119976 | 1 | 60 | 150 | Ca2+_ion
2 | 158.3615 | 0.0809952 | -0.0199637 | 2 | 2.119976 | 1 | 60 | 150 | Ca2+_ion
2 | 125.558 | 0.0837596 | -0.0208399 | 2 | 2.119976 | 1 | 60 | 150 | Ca2+_ion
2 | 100.4464 | 0.0864242 | -0.0218402 | 2 | 2.119976 | 1 | 60 | 150 | Ca2+_ion
2 | 79.00281 | 0.0894146 | -0.0231225 | 2 | 2.119976 | 1 | 60 | 150 | Ca2+_ion
2 | 63.3446 | 0.0922456 | -0.0245577 | 2 | 2.119976 | 1 | 60 | 150 | Ca2+_ion
2 | 50.22321 | 0.0953427 | -0.0263476 | 2 | 2.119976 | 1 | 60 | 150 | Ca2+_ion
2 | 38.42213 | 0.0990458 | -0.0287449 | 2 | 2.119976 | 1 | 60 | 150 | Ca2+_ion
2 | 31.25 | 0.1019806 | -0.0309563 | 2 | 2.119976 | 1 | 60 | 150 | Ca2+_ion
2 | 24.93351 | 0.1057305 | -0.0338356 | 2 | 2.119976 | 1 | 60 | 150 | Ca2+_ion
2 | 19.86229 | 0.1101924 | -0.0368175 | 2 | 2.119976 | 1 | 60 | 150 | Ca2+_ion
2 | 15.625 | 0.1150617 | -0.0410528 | 2 | 2.119976 | 1 | 60 | 150 | Ca2+_ion
2 | 12.40079 | 0.1202566 | -0.0457694 | 2 | 2.119976 | 1 | 60 | 150 | Ca2+_ion
2 | 9.93114 | 0.1253235 | -0.0512574 | 2 | 2.119976 | 1 | 60 | 150 | Ca2+_ion
2 | 7.944915 | 0.1320726 | -0.0568368 | 2 | 2.119976 | 1 | 60 | 150 | Ca2+_ion
2 | 6.317385 | 0.139415 | -0.0632157 | 2 | 2.119976 | 1 | 60 | 150 | Ca2+_ion
2 | 5.008013 | 0.1479997 | -0.0700008 | 2 | 2.119976 | 1 | 60 | 150 | Ca2+_ion
2 | 3.945707 | 0.1573468 | -0.0778091 | 2 | 2.119976 | 1 | 60 | 150 | Ca2+_ion
2 | 3.158693 | 0.1684203 | -0.0843283 | 2 | 2.119976 | 1 | 60 | 150 | Ca2+_ion
2 | 2.504006 | 0.1803951 | -0.0899396 | 2 | 2.119976 | 1 | 60 | 150 | Ca2+_ion
2 | 1.998082 | 0.1933901 | -0.0954598 | 2 | 2.119976 | 1 | 60 | 150 | Ca2+_ion
2 | 1.584686 | 0.2088345 | -0.1010914 | 2 | 2.119976 | 1 | 60 | 150 | Ca2+_ion
2 | 1.266892 | 0.2250745 | -0.1050074 | 2 | 2.119976 | 1 | 60 | 150 | Ca2+_ion
2 | 0.999041 | 0.2431034 | -0.1065933 | 2 | 2.119976 | 1 | 60 | 150 | Ca2+_ion
2 | 0.7923428 | 0.2602926 | -0.1063511 | 2 | 2.119976 | 1 | 60 | 150 | Ca2+_ion
2 | 0.6334459 | 0.2770867 | -0.1047025 | 2 | 2.119976 | 1 | 60 | 150 | Ca2+_ion
2 | 0.5040323 | 0.2940996 | -0.1010307 | 2 | 2.119976 | 1 | 60 | 150 | Ca2+_ion
2 | 0.400641 | 0.3107618 | -0.0959022 | 2 | 2.119976 | 1 | 60 | 150 | Ca2+_ion
2 | 0.316723 | 0.3263831 | -0.0881131 | 2 | 2.119976 | 1 | 60 | 150 | Ca2+_ion
2 | 0.2520161 | 0.3380683 | -0.0778459 | 2 | 2.119976 | 1 | 60 | 150 | Ca2+_ion
2 | 0.2003205 | 0.3453411 | -0.0647414 | 2 | 2.119976 | 1 | 60 | 150 | Ca2+_ion
2 | 0.1588983 | 0.348042 | -0.0495546 | 2 | 2.119976 | 1 | 60 | 150 | Ca2+_ion
2 | 0.1260081 | 0.3468194 | -0.0338933 | 2 | 2.119976 | 1 | 60 | 150 | Ca2+_ion
2 | 0.1001603 | 0.3415571 | -0.0190402 | 2 | 2.119976 | 1 | 60 | 150 | Ca2+_ion
2 | 0.0794492 | 0.3333174 | -0.0058825 | 2 | 2.119976 | 1 | 60 | 150 | Ca2+_ion
2 | 0.0631739 | 0.3249057 | 0.0046313 | 2 | 2.119976 | 1 | 60 | 150 | Ca2+_ion
2 | 0.0501337 | 0.3160076 | 0.0123203 | 2 | 2.119976 | 1 | 60 | 150 | Ca2+_ion
2 | 0.0398258 | 0.3071538 | 0.0176143 | 2 | 2.119976 | 1 | 60 | 150 | Ca2+_ion
2 | 0.0316296 | 0.2992249 | 0.021006 | 2 | 2.119976 | 1 | 60 | 150 | Ca2+_ion
2 | 0.0251206 | 0.2928881 | 0.0232853 | 2 | 2.119976 | 1 | 60 | 150 | Ca2+_ion
2 | 0.0199553 | 0.286916 | 0.0245714 | 2 | 2.119976 | 1 | 60 | 150 | Ca2+_ion
2 | 0.0158522 | 0.2826088 | 0.0250138 | 2 | 2.119976 | 1 | 60 | 150 | Ca2+_ion
2 | 0.0125907 | 0.277454 | 0.0255358 | 2 | 2.119976 | 1 | 60 | 150 | Ca2+_ion
2 | 0.0100011 | 0.2733472 | 0.025561 | 2 | 2.119976 | 1 | 60 | 150 | Ca2+_ion
4 | 20015.62 | 0.0487344 | 0.0022116 | 2 | 2.13015275 | 1 | 60 | 150 | Ca2+_ion
4 | 15890.62 | 0.0488857 | 0.000782 | 2 | 2.13015275 | 1 | 60 | 150 | Ca2+_ion
4 | 12609.38 | 0.0491386 | -0.000523 | 2 | 2.13015275 | 1 | 60 | 150 | Ca2+_ion
4 | 10078.13 | 0.0494562 | -0.0017332 | 2 | 2.13015275 | 1 | 60 | 150 | Ca2+_ion
4 | 8015.625 | 0.0498641 | -0.0029379 | 2 | 2.13015275 | 1 | 60 | 150 | Ca2+_ion
4 | 6328.125 | 0.0504056 | -0.0041773 | 2 | 2.13015275 | 1 | 60 | 150 | Ca2+_ion
4 | 5015.625 | 0.0510459 | -0.0054204 | 2 | 2.13015275 | 1 | 60 | 150 | Ca2+_ion
4 | 3984.375 | 0.0518375 | -0.0067122 | 2 | 2.13015275 | 1 | 60 | 150 | Ca2+_ion
4 | 3170.956 | 0.0527724 | -0.0080592 | 2 | 2.13015275 | 1 | 60 | 150 | Ca2+_ion
4 | 2527.573 | 0.0538881 | -0.0094882 | 2 | 2.13015275 | 1 | 60 | 150 | Ca2+_ion
4 | 1976.103 | 0.0553528 | -0.0111023 | 2 | 2.13015275 | 1 | 60 | 150 | Ca2+_ion
4 | 1577.524 | 0.0569019 | -0.0126736 | 2 | 2.13015275 | 1 | 60 | 150 | Ca2+_ion
4 | 1265.625 | 0.0586879 | -0.0143136 | 2 | 2.13015275 | 1 | 60 | 150 | Ca2+_ion
4 | 998.264 | 0.0608753 | -0.0161686 | 2 | 2.13015275 | 1 | 60 | 150 | Ca2+_ion
4 | 796.875 | 0.0633004 | -0.0179735 | 2 | 2.13015275 | 1 | 60 | 150 | Ca2+_ion
4 | 627.7902 | 0.0661674 | -0.0199796 | 2 | 2.13015275 | 1 | 60 | 150 | Ca2+_ion
4 | 505.5147 | 0.0691508 | -0.0218026 | 2 | 2.13015275 | 1 | 60 | 150 | Ca2+_ion
4 | 397.9953 | 0.0727941 | -0.0238164 | 2 | 2.13015275 | 1 | 60 | 150 | Ca2+_ion
4 | 315.5048 | 0.0767202 | -0.0257111 | 2 | 2.13015275 | 1 | 60 | 150 | Ca2+_ion
4 | 252.4038 | 0.0808444 | -0.027435 | 2 | 2.13015275 | 1 | 60 | 150 | Ca2+_ion
4 | 198.6229 | 0.085583 | -0.0291627 | 2 | 2.13015275 | 1 | 60 | 150 | Ca2+_ion
4 | 158.3615 | 0.0903681 | -0.0307297 | 2 | 2.13015275 | 1 | 60 | 150 | Ca2+_ion
4 | 125.558 | 0.0954223 | -0.0320856 | 2 | 2.13015275 | 1 | 60 | 150 | Ca2+_ion
4 | 100.4464 | 0.1003737 | -0.033249 | 2 | 2.13015275 | 1 | 60 | 150 | Ca2+_ion
4 | 79.00281 | 0.1058052 | -0.0344136 | 2 | 2.13015275 | 1 | 60 | 150 | Ca2+_ion
4 | 63.3446 | 0.1108984 | -0.0355818 | 2 | 2.13015275 | 1 | 60 | 150 | Ca2+_ion
4 | 50.22321 | 0.1160536 | -0.0366916 | 2 | 2.13015275 | 1 | 60 | 150 | Ca2+_ion
4 | 38.42213 | 0.1218004 | -0.0379307 | 2 | 2.13015275 | 1 | 60 | 150 | Ca2+_ion
4 | 31.25 | 0.1261931 | -0.0393179 | 2 | 2.13015275 | 1 | 60 | 150 | Ca2+_ion
4 | 24.93351 | 0.1312089 | -0.0413599 | 2 | 2.13015275 | 1 | 60 | 150 | Ca2+_ion
4 | 19.86229 | 0.1357423 | -0.0430192 | 2 | 2.13015275 | 1 | 60 | 150 | Ca2+_ion
4 | 15.625 | 0.1413485 | -0.0460313 | 2 | 2.13015275 | 1 | 60 | 150 | Ca2+_ion
4 | 12.40079 | 0.1470495 | -0.0497431 | 2 | 2.13015275 | 1 | 60 | 150 | Ca2+_ion
4 | 9.93114 | 0.1529084 | -0.0541199 | 2 | 2.13015275 | 1 | 60 | 150 | Ca2+_ion
4 | 7.944915 | 0.1593128 | -0.058941 | 2 | 2.13015275 | 1 | 60 | 150 | Ca2+_ion
4 | 6.317385 | 0.1659489 | -0.0647049 | 2 | 2.13015275 | 1 | 60 | 150 | Ca2+_ion
4 | 5.008013 | 0.1730002 | -0.0708279 | 2 | 2.13015275 | 1 | 60 | 150 | Ca2+_ion
4 | 3.945707 | 0.1808831 | -0.0772991 | 2 | 2.13015275 | 1 | 60 | 150 | Ca2+_ion
4 | 3.158693 | 0.1892148 | -0.0835872 | 2 | 2.13015275 | 1 | 60 | 150 | Ca2+_ion
4 | 2.504006 | 0.2000322 | -0.0886811 | 2 | 2.13015275 | 1 | 60 | 150 | Ca2+_ion
4 | 1.998082 | 0.2114768 | -0.092918 | 2 | 2.13015275 | 1 | 60 | 150 | Ca2+_ion
4 | 1.584686 | 0.2252194 | -0.0980661 | 2 | 2.13015275 | 1 | 60 | 150 | Ca2+_ion
4 | 1.266892 | 0.2403577 | -0.1009311 | 2 | 2.13015275 | 1 | 60 | 150 | Ca2+_ion
4 | 0.999041 | 0.2567998 | -0.1015689 | 2 | 2.13015275 | 1 | 60 | 150 | Ca2+_ion
4 | 0.7923428 | 0.2727734 | -0.1009118 | 2 | 2.13015275 | 1 | 60 | 150 | Ca2+_ion
4 | 0.6334459 | 0.2882711 | -0.0989296 | 2 | 2.13015275 | 1 | 60 | 150 | Ca2+_ion
4 | 0.5040323 | 0.3045243 | -0.0961258 | 2 | 2.13015275 | 1 | 60 | 150 | Ca2+_ion
4 | 0.400641 | 0.3203301 | -0.0912236 | 2 | 2.13015275 | 1 | 60 | 150 | Ca2+_ion
4 | 0.316723 | 0.3340247 | -0.0828674 | 2 | 2.13015275 | 1 | 60 | 150 | Ca2+_ion
4 | 0.2520161 | 0.3436799 | -0.071636 | 2 | 2.13015275 | 1 | 60 | 150 | Ca2+_ion
4 | 0.2003205 | 0.3490285 | -0.0572036 | 2 | 2.13015275 | 1 | 60 | 150 | Ca2+_ion
4 | 0.1588983 | 0.3495344 | -0.0405096 | 2 | 2.13015275 | 1 | 60 | 150 | Ca2+_ion
4 | 0.1260081 | 0.3459415 | -0.0237265 | 2 | 2.13015275 | 1 | 60 | 150 | Ca2+_ion
4 | 0.1001603 | 0.3379103 | -0.0076593 | 2 | 2.13015275 | 1 | 60 | 150 | Ca2+_ion
4 | 0.0794492 | 0.3274947 | 0.0062864 | 2 | 2.13015275 | 1 | 60 | 150 | Ca2+_ion
4 | 0.0631739 | 0.3171221 | 0.0169129 | 2 | 2.13015275 | 1 | 60 | 150 | Ca2+_ion
4 | 0.0501337 | 0.3056884 | 0.0248357 | 2 | 2.13015275 | 1 | 60 | 150 | Ca2+_ion
4 | 0.0398258 | 0.2953555 | 0.029826 | 2 | 2.13015275 | 1 | 60 | 150 | Ca2+_ion
4 | 0.0316296 | 0.2866507 | 0.0330094 | 2 | 2.13015275 | 1 | 60 | 150 | Ca2+_ion
4 | 0.0251206 | 0.2792222 | 0.0347136 | 2 | 2.13015275 | 1 | 60 | 150 | Ca2+_ion
4 | 0.0199553 | 0.2721529 | 0.0355258 | 2 | 2.13015275 | 1 | 60 | 150 | Ca2+_ion
4 | 0.0158522 | 0.2650217 | 0.0356468 | 2 | 2.13015275 | 1 | 60 | 150 | Ca2+_ion
4 | 0.0125907 | 0.2585418 | 0.0349715 | 2 | 2.13015275 | 1 | 60 | 150 | Ca2+_ion
4 | 0.0100011 | 0.2530718 | 0.0343062 | 2 | 2.13015275 | 1 | 60 | 150 | Ca2+_ion
6 | 20015.62 | 0.0487132 | 0.002075 | 2 | 2.130515 | 1 | 60 | 150 | Ca2+_ion
6 | 15890.62 | 0.0488836 | 0.0006316 | 2 | 2.130515 | 1 | 60 | 150 | Ca2+_ion
6 | 12609.38 | 0.0491184 | -0.0006909 | 2 | 2.130515 | 1 | 60 | 150 | Ca2+_ion
6 | 10078.13 | 0.0494282 | -0.0019079 | 2 | 2.130515 | 1 | 60 | 150 | Ca2+_ion
6 | 8015.625 | 0.0498367 | -0.0031142 | 2 | 2.130515 | 1 | 60 | 150 | Ca2+_ion
6 | 6328.125 | 0.0503453 | -0.0043774 | 2 | 2.130515 | 1 | 60 | 150 | Ca2+_ion
6 | 5015.625 | 0.05096 | -0.0056079 | 2 | 2.130515 | 1 | 60 | 150 | Ca2+_ion
6 | 3984.375 | 0.0516929 | -0.0068988 | 2 | 2.130515 | 1 | 60 | 150 | Ca2+_ion
6 | 3170.956 | 0.0525479 | -0.0082467 | 2 | 2.130515 | 1 | 60 | 150 | Ca2+_ion
6 | 2527.573 | 0.0535526 | -0.0096708 | 2 | 2.130515 | 1 | 60 | 150 | Ca2+_ion
6 | 1976.103 | 0.0548175 | -0.0113735 | 2 | 2.130515 | 1 | 60 | 150 | Ca2+_ion
6 | 1577.524 | 0.0561793 | -0.0130712 | 2 | 2.130515 | 1 | 60 | 150 | Ca2+_ion
6 | 1265.625 | 0.0577273 | -0.0148753 | 2 | 2.130515 | 1 | 60 | 150 | Ca2+_ion
6 | 998.264 | 0.0596826 | -0.0169874 | 2 | 2.130515 | 1 | 60 | 150 | Ca2+_ion
6 | 796.875 | 0.0617922 | -0.0191978 | 2 | 2.130515 | 1 | 60 | 150 | Ca2+_ion
6 | 627.7902 | 0.0644352 | -0.0217507 | 2 | 2.130515 | 1 | 60 | 150 | Ca2+_ion
6 | 505.5147 | 0.0671934 | -0.0242586 | 2 | 2.130515 | 1 | 60 | 150 | Ca2+_ion
6 | 397.9953 | 0.0706978 | -0.027243 | 2 | 2.130515 | 1 | 60 | 150 | Ca2+_ion
6 | 315.5048 | 0.0746147 | -0.0303583 | 2 | 2.130515 | 1 | 60 | 150 | Ca2+_ion
6 | 252.4038 | 0.0789185 | -0.0335769 | 2 | 2.130515 | 1 | 60 | 150 | Ca2+_ion
6 | 198.6229 | 0.0842054 | -0.0372174 | 2 | 2.130515 | 1 | 60 | 150 | Ca2+_ion
6 | 158.3615 | 0.0899213 | -0.0408512 | 2 | 2.130515 | 1 | 60 | 150 | Ca2+_ion
6 | 125.558 | 0.0965817 | -0.0446557 | 2 | 2.130515 | 1 | 60 | 150 | Ca2+_ion
6 | 100.4464 | 0.1037924 | -0.0484705 | 2 | 2.130515 | 1 | 60 | 150 | Ca2+_ion
6 | 79.00281 | 0.1123775 | -0.052286 | 2 | 2.130515 | 1 | 60 | 150 | Ca2+_ion
6 | 63.3446 | 0.1213652 | -0.0565141 | 2 | 2.130515 | 1 | 60 | 150 | Ca2+_ion
6 | 50.22321 | 0.1315327 | -0.0599792 | 2 | 2.130515 | 1 | 60 | 150 | Ca2+_ion
6 | 38.42213 | 0.1430731 | -0.0615385 | 2 | 2.130515 | 1 | 60 | 150 | Ca2+_ion
6 | 31.25 | 0.1523126 | -0.0635586 | 2 | 2.130515 | 1 | 60 | 150 | Ca2+_ion
6 | 24.93351 | 0.1631184 | -0.0645408 | 2 | 2.130515 | 1 | 60 | 150 | Ca2+_ion
6 | 19.86229 | 0.1706722 | -0.0611598 | 2 | 2.130515 | 1 | 60 | 150 | Ca2+_ion
6 | 15.625 | 0.1809819 | -0.0614382 | 2 | 2.130515 | 1 | 60 | 150 | Ca2+_ion
6 | 12.40079 | 0.1901962 | -0.0616897 | 2 | 2.130515 | 1 | 60 | 150 | Ca2+_ion
6 | 9.93114 | 0.1992891 | -0.0630131 | 2 | 2.130515 | 1 | 60 | 150 | Ca2+_ion
6 | 7.944915 | 0.208238 | -0.0645282 | 2 | 2.130515 | 1 | 60 | 150 | Ca2+_ion
6 | 6.317385 | 0.2178054 | -0.0672246 | 2 | 2.130515 | 1 | 60 | 150 | Ca2+_ion
6 | 5.008013 | 0.2263487 | -0.0693518 | 2 | 2.130515 | 1 | 60 | 150 | Ca2+_ion
6 | 3.945707 | 0.2341305 | -0.0715977 | 2 | 2.130515 | 1 | 60 | 150 | Ca2+_ion
6 | 3.158693 | 0.2405642 | -0.0738782 | 2 | 2.130515 | 1 | 60 | 150 | Ca2+_ion
6 | 2.504006 | 0.2471703 | -0.0761515 | 2 | 2.130515 | 1 | 60 | 150 | Ca2+_ion
6 | 1.998082 | 0.2519663 | -0.0785462 | 2 | 2.130515 | 1 | 60 | 150 | Ca2+_ion
6 | 1.584686 | 0.2602386 | -0.0823649 | 2 | 2.130515 | 1 | 60 | 150 | Ca2+_ion
6 | 1.266892 | 0.2691087 | -0.0857255 | 2 | 2.130515 | 1 | 60 | 150 | Ca2+_ion
6 | 0.999041 | 0.2800691 | -0.0873603 | 2 | 2.130515 | 1 | 60 | 150 | Ca2+_ion
6 | 0.7923428 | 0.2908402 | -0.0890604 | 2 | 2.130515 | 1 | 60 | 150 | Ca2+_ion
6 | 0.6334459 | 0.3022076 | -0.0898371 | 2 | 2.130515 | 1 | 60 | 150 | Ca2+_ion
6 | 0.5040323 | 0.3142613 | -0.088365 | 2 | 2.130515 | 1 | 60 | 150 | Ca2+_ion
6 | 0.400641 | 0.3255031 | -0.0834713 | 2 | 2.130515 | 1 | 60 | 150 | Ca2+_ion
6 | 0.316723 | 0.3349985 | -0.0745452 | 2 | 2.130515 | 1 | 60 | 150 | Ca2+_ion
6 | 0.2520161 | 0.3410258 | -0.0615748 | 2 | 2.130515 | 1 | 60 | 150 | Ca2+_ion
6 | 0.2003205 | 0.3423837 | -0.0452234 | 2 | 2.130515 | 1 | 60 | 150 | Ca2+_ion
6 | 0.1588983 | 0.3389126 | -0.0265161 | 2 | 2.130515 | 1 | 60 | 150 | Ca2+_ion
6 | 0.1260081 | 0.3310336 | -0.0081221 | 2 | 2.130515 | 1 | 60 | 150 | Ca2+_ion
6 | 0.1001603 | 0.3201897 | 0.0083144 | 2 | 2.130515 | 1 | 60 | 150 | Ca2+_ion
6 | 0.0794492 | 0.3073339 | 0.0217662 | 2 | 2.130515 | 1 | 60 | 150 | Ca2+_ion
6 | 0.0631739 | 0.2934937 | 0.0318856 | 2 | 2.130515 | 1 | 60 | 150 | Ca2+_ion
6 | 0.0501337 | 0.2824513 | 0.0381571 | 2 | 2.130515 | 1 | 60 | 150 | Ca2+_ion
6 | 0.0398258 | 0.272985 | 0.0419404 | 2 | 2.130515 | 1 | 60 | 150 | Ca2+_ion
6 | 0.0316296 | 0.2653196 | 0.0442741 | 2 | 2.130515 | 1 | 60 | 150 | Ca2+_ion
6 | 0.0251206 | 0.2591317 | 0.045292 | 2 | 2.130515 | 1 | 60 | 150 | Ca2+_ion
6 | 0.0199553 | 0.2536128 | 0.0455017 | 2 | 2.130515 | 1 | 60 | 150 | Ca2+_ion
6 | 0.0158522 | 0.2480817 | 0.0449623 | 2 | 2.130515 | 1 | 60 | 150 | Ca2+_ion
6 | 0.0125907 | 0.2427972 | 0.0441185 | 2 | 2.130515 | 1 | 60 | 150 | Ca2+_ion
6 | 0.0100011 | 0.2386109 | 0.0428199 | 2 | 2.130515 | 1 | 60 | 150 | Ca2+_ion