## Sheet1
Time(h) | Freq | Zreal | Zimag | ppm | mean_voltage | current | temperature | flow | Label
0 | 20015.62 | 0.0517702 | 0.0008096 | 2 | 2.077426 | 1 | 60 | 150 | Ca2+_ion
0 | 15890.62 | 0.0525329 | -0.0006346 | 2 | 2.077426 | 1 | 60 | 150 | Ca2+_ion
0 | 12609.38 | 0.0533425 | -0.0018319 | 2 | 2.077426 | 1 | 60 | 150 | Ca2+_ion
0 | 10078.13 | 0.0541751 | -0.002792 | 2 | 2.077426 | 1 | 60 | 150 | Ca2+_ion
0 | 8015.625 | 0.0550386 | -0.003578 | 2 | 2.077426 | 1 | 60 | 150 | Ca2+_ion
0 | 6328.125 | 0.0559326 | -0.0042575 | 2 | 2.077426 | 1 | 60 | 150 | Ca2+_ion
0 | 5015.625 | 0.0567755 | -0.0047601 | 2 | 2.077426 | 1 | 60 | 150 | Ca2+_ion
0 | 3984.375 | 0.0576159 | -0.0051716 | 2 | 2.077426 | 1 | 60 | 150 | Ca2+_ion
0 | 3170.956 | 0.0584031 | -0.0054877 | 2 | 2.077426 | 1 | 60 | 150 | Ca2+_ion
0 | 2527.573 | 0.0591219 | -0.0057284 | 2 | 2.077426 | 1 | 60 | 150 | Ca2+_ion
0 | 1976.103 | 0.0598618 | -0.0059477 | 2 | 2.077426 | 1 | 60 | 150 | Ca2+_ion
0 | 1577.524 | 0.0604746 | -0.0061093 | 2 | 2.077426 | 1 | 60 | 150 | Ca2+_ion
0 | 1265.625 | 0.06101 | -0.0062714 | 2 | 2.077426 | 1 | 60 | 150 | Ca2+_ion
0 | 998.264 | 0.0616246 | -0.0064439 | 2 | 2.077426 | 1 | 60 | 150 | Ca2+_ion
0 | 796.875 | 0.062149 | -0.0066676 | 2 | 2.077426 | 1 | 60 | 150 | Ca2+_ion
0 | 627.7902 | 0.0627136 | -0.0069298 | 2 | 2.077426 | 1 | 60 | 150 | Ca2+_ion
0 | 505.5147 | 0.0631866 | -0.0072376 | 2 | 2.077426 | 1 | 60 | 150 | Ca2+_ion
0 | 397.9953 | 0.0637405 | -0.0076986 | 2 | 2.077426 | 1 | 60 | 150 | Ca2+_ion
0 | 315.5048 | 0.0642825 | -0.0082828 | 2 | 2.077426 | 1 | 60 | 150 | Ca2+_ion
0 | 252.4038 | 0.0648215 | -0.0090049 | 2 | 2.077426 | 1 | 60 | 150 | Ca2+_ion
0 | 198.6229 | 0.0655108 | -0.0099971 | 2 | 2.077426 | 1 | 60 | 150 | Ca2+_ion
0 | 158.3615 | 0.0662408 | -0.0111514 | 2 | 2.077426 | 1 | 60 | 150 | Ca2+_ion
0 | 125.558 | 0.0670822 | -0.0126034 | 2 | 2.077426 | 1 | 60 | 150 | Ca2+_ion
0 | 100.4464 | 0.0680324 | -0.0142779 | 2 | 2.077426 | 1 | 60 | 150 | Ca2+_ion
0 | 79.00281 | 0.0692412 | -0.0164439 | 2 | 2.077426 | 1 | 60 | 150 | Ca2+_ion
0 | 63.3446 | 0.0705407 | -0.0188614 | 2 | 2.077426 | 1 | 60 | 150 | Ca2+_ion
0 | 50.22321 | 0.0722027 | -0.0218062 | 2 | 2.077426 | 1 | 60 | 150 | Ca2+_ion
0 | 38.42213 | 0.0745771 | -0.0259706 | 2 | 2.077426 | 1 | 60 | 150 | Ca2+_ion
0 | 31.25 | 0.0765416 | -0.0298206 | 2 | 2.077426 | 1 | 60 | 150 | Ca2+_ion
0 | 24.93351 | 0.0793538 | -0.0348625 | 2 | 2.077426 | 1 | 60 | 150 | Ca2+_ion
0 | 19.86229 | 0.083872 | -0.0401174 | 2 | 2.077426 | 1 | 60 | 150 | Ca2+_ion
0 | 15.625 | 0.0891131 | -0.046927 | 2 | 2.077426 | 1 | 60 | 150 | Ca2+_ion
0 | 12.40079 | 0.0941249 | -0.0548473 | 2 | 2.077426 | 1 | 60 | 150 | Ca2+_ion
0 | 9.93114 | 0.1006356 | -0.063247 | 2 | 2.077426 | 1 | 60 | 150 | Ca2+_ion
0 | 7.944915 | 0.1083565 | -0.0726619 | 2 | 2.077426 | 1 | 60 | 150 | Ca2+_ion
0 | 6.317385 | 0.1176566 | -0.0831543 | 2 | 2.077426 | 1 | 60 | 150 | Ca2+_ion
0 | 5.008013 | 0.1291205 | -0.0946085 | 2 | 2.077426 | 1 | 60 | 150 | Ca2+_ion
0 | 3.945707 | 0.143131 | -0.1069347 | 2 | 2.077426 | 1 | 60 | 150 | Ca2+_ion
0 | 3.158693 | 0.1583148 | -0.1187934 | 2 | 2.077426 | 1 | 60 | 150 | Ca2+_ion
0 | 2.504006 | 0.1757826 | -0.1296352 | 2 | 2.077426 | 1 | 60 | 150 | Ca2+_ion
0 | 1.998082 | 0.1956183 | -0.141268 | 2 | 2.077426 | 1 | 60 | 150 | Ca2+_ion
0 | 1.584686 | 0.2189126 | -0.1532026 | 2 | 2.077426 | 1 | 60 | 150 | Ca2+_ion
0 | 1.266892 | 0.2433022 | -0.164032 | 2 | 2.077426 | 1 | 60 | 150 | Ca2+_ion
0 | 0.999041 | 0.2724227 | -0.1724118 | 2 | 2.077426 | 1 | 60 | 150 | Ca2+_ion
0 | 0.7923428 | 0.3018061 | -0.1779997 | 2 | 2.077426 | 1 | 60 | 150 | Ca2+_ion
0 | 0.6334459 | 0.3313118 | -0.180321 | 2 | 2.077426 | 1 | 60 | 150 | Ca2+_ion
0 | 0.5040323 | 0.3612775 | -0.1789992 | 2 | 2.077426 | 1 | 60 | 150 | Ca2+_ion
0 | 0.400641 | 0.3906688 | -0.1739673 | 2 | 2.077426 | 1 | 60 | 150 | Ca2+_ion
0 | 0.316723 | 0.4180411 | -0.1650266 | 2 | 2.077426 | 1 | 60 | 150 | Ca2+_ion
0 | 0.2520161 | 0.4414224 | -0.1523866 | 2 | 2.077426 | 1 | 60 | 150 | Ca2+_ion
0 | 0.2003205 | 0.4608259 | -0.1372705 | 2 | 2.077426 | 1 | 60 | 150 | Ca2+_ion
0 | 0.1588983 | 0.4756653 | -0.1197144 | 2 | 2.077426 | 1 | 60 | 150 | Ca2+_ion
0 | 0.1260081 | 0.4862091 | -0.1013652 | 2 | 2.077426 | 1 | 60 | 150 | Ca2+_ion
0 | 0.1001603 | 0.4919815 | -0.0831278 | 2 | 2.077426 | 1 | 60 | 150 | Ca2+_ion
0 | 0.0794492 | 0.4951159 | -0.0653862 | 2 | 2.077426 | 1 | 60 | 150 | Ca2+_ion
0 | 0.0631739 | 0.4988471 | -0.0494451 | 2 | 2.077426 | 1 | 60 | 150 | Ca2+_ion
0 | 0.0501337 | 0.5000274 | -0.0350941 | 2 | 2.077426 | 1 | 60 | 150 | Ca2+_ion
0 | 0.0398258 | 0.4991198 | -0.0229063 | 2 | 2.077426 | 1 | 60 | 150 | Ca2+_ion
0 | 0.0316296 | 0.4978591 | -0.0117179 | 2 | 2.077426 | 1 | 60 | 150 | Ca2+_ion
0 | 0.0251206 | 0.4952542 | -0.0025858 | 2 | 2.077426 | 1 | 60 | 150 | Ca2+_ion
0 | 0.0199553 | 0.4929402 | 0.0059279 | 2 | 2.077426 | 1 | 60 | 150 | Ca2+_ion
0 | 0.0158522 | 0.4908138 | 0.0136516 | 2 | 2.077426 | 1 | 60 | 150 | Ca2+_ion
0 | 0.0125907 | 0.4883173 | 0.0214548 | 2 | 2.077426 | 1 | 60 | 150 | Ca2+_ion
0 | 0.0100011 | 0.4859284 | 0.0292684 | 2 | 2.077426 | 1 | 60 | 150 | Ca2+_ion
2 | 20015.62 | 0.0507363 | 0.00124 | 2 | 2.087905 | 1 | 60 | 150 | Ca2+_ion
2 | 15890.62 | 0.0513064 | -0.0001922 | 2 | 2.087905 | 1 | 60 | 150 | Ca2+_ion
2 | 12609.38 | 0.0519603 | -0.0014099 | 2 | 2.087905 | 1 | 60 | 150 | Ca2+_ion
2 | 10078.13 | 0.0526556 | -0.0024186 | 2 | 2.087905 | 1 | 60 | 150 | Ca2+_ion
2 | 8015.625 | 0.053429 | -0.0033035 | 2 | 2.087905 | 1 | 60 | 150 | Ca2+_ion
2 | 6328.125 | 0.0542958 | -0.0040947 | 2 | 2.087905 | 1 | 60 | 150 | Ca2+_ion
2 | 5015.625 | 0.0551918 | -0.0047267 | 2 | 2.087905 | 1 | 60 | 150 | Ca2+_ion
2 | 3984.375 | 0.0561033 | -0.0052708 | 2 | 2.087905 | 1 | 60 | 150 | Ca2+_ion
2 | 3170.956 | 0.0570365 | -0.0057132 | 2 | 2.087905 | 1 | 60 | 150 | Ca2+_ion
2 | 2527.573 | 0.0579393 | -0.0060497 | 2 | 2.087905 | 1 | 60 | 150 | Ca2+_ion
2 | 1976.103 | 0.0589057 | -0.0063465 | 2 | 2.087905 | 1 | 60 | 150 | Ca2+_ion
2 | 1577.524 | 0.0597529 | -0.0065443 | 2 | 2.087905 | 1 | 60 | 150 | Ca2+_ion
2 | 1265.625 | 0.0605349 | -0.0066842 | 2 | 2.087905 | 1 | 60 | 150 | Ca2+_ion
2 | 998.264 | 0.061315 | -0.0068315 | 2 | 2.087905 | 1 | 60 | 150 | Ca2+_ion
2 | 796.875 | 0.0620424 | -0.0069991 | 2 | 2.087905 | 1 | 60 | 150 | Ca2+_ion
2 | 627.7902 | 0.0627529 | -0.0071539 | 2 | 2.087905 | 1 | 60 | 150 | Ca2+_ion
2 | 505.5147 | 0.0633541 | -0.007401 | 2 | 2.087905 | 1 | 60 | 150 | Ca2+_ion
2 | 397.9953 | 0.0640015 | -0.0077365 | 2 | 2.087905 | 1 | 60 | 150 | Ca2+_ion
2 | 315.5048 | 0.0646048 | -0.0081888 | 2 | 2.087905 | 1 | 60 | 150 | Ca2+_ion
2 | 252.4038 | 0.0651806 | -0.0087783 | 2 | 2.087905 | 1 | 60 | 150 | Ca2+_ion
2 | 198.6229 | 0.0658584 | -0.0096085 | 2 | 2.087905 | 1 | 60 | 150 | Ca2+_ion
2 | 158.3615 | 0.0665469 | -0.0106067 | 2 | 2.087905 | 1 | 60 | 150 | Ca2+_ion
2 | 125.558 | 0.0673826 | -0.0118852 | 2 | 2.087905 | 1 | 60 | 150 | Ca2+_ion
2 | 100.4464 | 0.0683126 | -0.013368 | 2 | 2.087905 | 1 | 60 | 150 | Ca2+_ion
2 | 79.00281 | 0.0694954 | -0.0152901 | 2 | 2.087905 | 1 | 60 | 150 | Ca2+_ion
2 | 63.3446 | 0.070752 | -0.0173883 | 2 | 2.087905 | 1 | 60 | 150 | Ca2+_ion
2 | 50.22321 | 0.0722807 | -0.0200302 | 2 | 2.087905 | 1 | 60 | 150 | Ca2+_ion
2 | 38.42213 | 0.074389 | -0.0237013 | 2 | 2.087905 | 1 | 60 | 150 | Ca2+_ion
2 | 31.25 | 0.0763588 | -0.0271909 | 2 | 2.087905 | 1 | 60 | 150 | Ca2+_ion
2 | 24.93351 | 0.0789222 | -0.0314842 | 2 | 2.087905 | 1 | 60 | 150 | Ca2+_ion
2 | 19.86229 | 0.0828292 | -0.0362861 | 2 | 2.087905 | 1 | 60 | 150 | Ca2+_ion
2 | 15.625 | 0.0875195 | -0.0424716 | 2 | 2.087905 | 1 | 60 | 150 | Ca2+_ion
2 | 12.40079 | 0.0925531 | -0.0494119 | 2 | 2.087905 | 1 | 60 | 150 | Ca2+_ion
2 | 9.93114 | 0.0979123 | -0.0571295 | 2 | 2.087905 | 1 | 60 | 150 | Ca2+_ion
2 | 7.944915 | 0.1047703 | -0.0656365 | 2 | 2.087905 | 1 | 60 | 150 | Ca2+_ion
2 | 6.317385 | 0.1131756 | -0.0753863 | 2 | 2.087905 | 1 | 60 | 150 | Ca2+_ion
2 | 5.008013 | 0.1235568 | -0.0858083 | 2 | 2.087905 | 1 | 60 | 150 | Ca2+_ion
2 | 3.945707 | 0.136114 | -0.0973042 | 2 | 2.087905 | 1 | 60 | 150 | Ca2+_ion
2 | 3.158693 | 0.1499611 | -0.1084818 | 2 | 2.087905 | 1 | 60 | 150 | Ca2+_ion
2 | 2.504006 | 0.1658576 | -0.1187666 | 2 | 2.087905 | 1 | 60 | 150 | Ca2+_ion
2 | 1.998082 | 0.1839756 | -0.1299007 | 2 | 2.087905 | 1 | 60 | 150 | Ca2+_ion
2 | 1.584686 | 0.2053075 | -0.1413996 | 2 | 2.087905 | 1 | 60 | 150 | Ca2+_ion
2 | 1.266892 | 0.2278076 | -0.1518767 | 2 | 2.087905 | 1 | 60 | 150 | Ca2+_ion
2 | 0.999041 | 0.2549932 | -0.1599875 | 2 | 2.087905 | 1 | 60 | 150 | Ca2+_ion
2 | 0.7923428 | 0.2823213 | -0.1655805 | 2 | 2.087905 | 1 | 60 | 150 | Ca2+_ion
2 | 0.6334459 | 0.3098196 | -0.1682988 | 2 | 2.087905 | 1 | 60 | 150 | Ca2+_ion
2 | 0.5040323 | 0.3382105 | -0.1679237 | 2 | 2.087905 | 1 | 60 | 150 | Ca2+_ion
2 | 0.400641 | 0.3663191 | -0.1641298 | 2 | 2.087905 | 1 | 60 | 150 | Ca2+_ion
2 | 0.316723 | 0.3932902 | -0.1565266 | 2 | 2.087905 | 1 | 60 | 150 | Ca2+_ion
2 | 0.2520161 | 0.417587 | -0.1457088 | 2 | 2.087905 | 1 | 60 | 150 | Ca2+_ion
2 | 0.2003205 | 0.4376961 | -0.1322978 | 2 | 2.087905 | 1 | 60 | 150 | Ca2+_ion
2 | 0.1588983 | 0.4543583 | -0.1163376 | 2 | 2.087905 | 1 | 60 | 150 | Ca2+_ion
2 | 0.1260081 | 0.4665014 | -0.0990508 | 2 | 2.087905 | 1 | 60 | 150 | Ca2+_ion
2 | 0.1001603 | 0.4745457 | -0.0816973 | 2 | 2.087905 | 1 | 60 | 150 | Ca2+_ion
2 | 0.0794492 | 0.4790048 | -0.0649185 | 2 | 2.087905 | 1 | 60 | 150 | Ca2+_ion
2 | 0.0631739 | 0.4836746 | -0.0493428 | 2 | 2.087905 | 1 | 60 | 150 | Ca2+_ion
2 | 0.0501337 | 0.4864193 | -0.0355997 | 2 | 2.087905 | 1 | 60 | 150 | Ca2+_ion
2 | 0.0398258 | 0.4870006 | -0.0234166 | 2 | 2.087905 | 1 | 60 | 150 | Ca2+_ion
2 | 0.0316296 | 0.4863016 | -0.0128551 | 2 | 2.087905 | 1 | 60 | 150 | Ca2+_ion
2 | 0.0251206 | 0.4853232 | -0.003644 | 2 | 2.087905 | 1 | 60 | 150 | Ca2+_ion
2 | 0.0199553 | 0.4833906 | 0.004381 | 2 | 2.087905 | 1 | 60 | 150 | Ca2+_ion
2 | 0.0158522 | 0.4815598 | 0.0118811 | 2 | 2.087905 | 1 | 60 | 150 | Ca2+_ion
2 | 0.0125907 | 0.4794563 | 0.01892 | 2 | 2.087905 | 1 | 60 | 150 | Ca2+_ion
2 | 0.0100011 | 0.4771562 | 0.0266801 | 2 | 2.087905 | 1 | 60 | 150 | Ca2+_ion
4 | 20015.62 | 0.0501459 | 0.0014817 | 2 | 2.09353 | 1 | 60 | 150 | Ca2+_ion
4 | 15890.62 | 0.0506089 | 4.772269e-05 | 2 | 2.09353 | 1 | 60 | 150 | Ca2+_ion
4 | 12609.38 | 0.0511933 | -0.0012046 | 2 | 2.09353 | 1 | 60 | 150 | Ca2+_ion
4 | 10078.13 | 0.0518131 | -0.0022597 | 2 | 2.09353 | 1 | 60 | 150 | Ca2+_ion
4 | 8015.625 | 0.0525458 | -0.0031857 | 2 | 2.09353 | 1 | 60 | 150 | Ca2+_ion
4 | 6328.125 | 0.0533802 | -0.004084 | 2 | 2.09353 | 1 | 60 | 150 | Ca2+_ion
4 | 5015.625 | 0.0542781 | -0.0048268 | 2 | 2.09353 | 1 | 60 | 150 | Ca2+_ion
4 | 3984.375 | 0.0552532 | -0.0054923 | 2 | 2.09353 | 1 | 60 | 150 | Ca2+_ion
4 | 3170.956 | 0.0562644 | -0.0060596 | 2 | 2.09353 | 1 | 60 | 150 | Ca2+_ion
4 | 2527.573 | 0.0573085 | -0.006542 | 2 | 2.09353 | 1 | 60 | 150 | Ca2+_ion
4 | 1976.103 | 0.0584945 | -0.0069658 | 2 | 2.09353 | 1 | 60 | 150 | Ca2+_ion
4 | 1577.524 | 0.0595838 | -0.007264 | 2 | 2.09353 | 1 | 60 | 150 | Ca2+_ion
4 | 1265.625 | 0.0606369 | -0.0074912 | 2 | 2.09353 | 1 | 60 | 150 | Ca2+_ion
4 | 998.264 | 0.0617249 | -0.0076806 | 2 | 2.09353 | 1 | 60 | 150 | Ca2+_ion
4 | 796.875 | 0.0627099 | -0.00783 | 2 | 2.09353 | 1 | 60 | 150 | Ca2+_ion
4 | 627.7902 | 0.0637353 | -0.0079888 | 2 | 2.09353 | 1 | 60 | 150 | Ca2+_ion
4 | 505.5147 | 0.0645691 | -0.0081319 | 2 | 2.09353 | 1 | 60 | 150 | Ca2+_ion
4 | 397.9953 | 0.0654476 | -0.0083616 | 2 | 2.09353 | 1 | 60 | 150 | Ca2+_ion
4 | 315.5048 | 0.0662411 | -0.0086838 | 2 | 2.09353 | 1 | 60 | 150 | Ca2+_ion
4 | 252.4038 | 0.0669409 | -0.0091248 | 2 | 2.09353 | 1 | 60 | 150 | Ca2+_ion
4 | 198.6229 | 0.0677198 | -0.0097861 | 2 | 2.09353 | 1 | 60 | 150 | Ca2+_ion
4 | 158.3615 | 0.0684904 | -0.0106297 | 2 | 2.09353 | 1 | 60 | 150 | Ca2+_ion
4 | 125.558 | 0.0693311 | -0.0117119 | 2 | 2.09353 | 1 | 60 | 150 | Ca2+_ion
4 | 100.4464 | 0.0702341 | -0.0129894 | 2 | 2.09353 | 1 | 60 | 150 | Ca2+_ion
4 | 79.00281 | 0.0713915 | -0.0146918 | 2 | 2.09353 | 1 | 60 | 150 | Ca2+_ion
4 | 63.3446 | 0.072556 | -0.0165505 | 2 | 2.09353 | 1 | 60 | 150 | Ca2+_ion
4 | 50.22321 | 0.0740241 | -0.0188921 | 2 | 2.09353 | 1 | 60 | 150 | Ca2+_ion
4 | 38.42213 | 0.0759746 | -0.0222351 | 2 | 2.09353 | 1 | 60 | 150 | Ca2+_ion
4 | 31.25 | 0.0777645 | -0.0252853 | 2 | 2.09353 | 1 | 60 | 150 | Ca2+_ion
4 | 24.93351 | 0.0801489 | -0.0292194 | 2 | 2.09353 | 1 | 60 | 150 | Ca2+_ion
4 | 19.86229 | 0.0840678 | -0.033452 | 2 | 2.09353 | 1 | 60 | 150 | Ca2+_ion
4 | 15.625 | 0.0881532 | -0.0391083 | 2 | 2.09353 | 1 | 60 | 150 | Ca2+_ion
4 | 12.40079 | 0.0923537 | -0.0455197 | 2 | 2.09353 | 1 | 60 | 150 | Ca2+_ion
4 | 9.93114 | 0.0974294 | -0.0525194 | 2 | 2.09353 | 1 | 60 | 150 | Ca2+_ion
4 | 7.944915 | 0.1041366 | -0.0600905 | 2 | 2.09353 | 1 | 60 | 150 | Ca2+_ion
4 | 6.317385 | 0.1116405 | -0.0689634 | 2 | 2.09353 | 1 | 60 | 150 | Ca2+_ion
4 | 5.008013 | 0.1213131 | -0.0784649 | 2 | 2.09353 | 1 | 60 | 150 | Ca2+_ion
4 | 3.945707 | 0.1328743 | -0.0888725 | 2 | 2.09353 | 1 | 60 | 150 | Ca2+_ion
4 | 3.158693 | 0.1453439 | -0.0991514 | 2 | 2.09353 | 1 | 60 | 150 | Ca2+_ion
4 | 2.504006 | 0.1598098 | -0.1087401 | 2 | 2.09353 | 1 | 60 | 150 | Ca2+_ion
4 | 1.998082 | 0.1761063 | -0.1193421 | 2 | 2.09353 | 1 | 60 | 150 | Ca2+_ion
4 | 1.584686 | 0.195432 | -0.1304896 | 2 | 2.09353 | 1 | 60 | 150 | Ca2+_ion
4 | 1.266892 | 0.2161615 | -0.1403585 | 2 | 2.09353 | 1 | 60 | 150 | Ca2+_ion
4 | 0.999041 | 0.2406276 | -0.1484307 | 2 | 2.09353 | 1 | 60 | 150 | Ca2+_ion
4 | 0.7923428 | 0.2659063 | -0.1539483 | 2 | 2.09353 | 1 | 60 | 150 | Ca2+_ion
4 | 0.6334459 | 0.2912054 | -0.1568231 | 2 | 2.09353 | 1 | 60 | 150 | Ca2+_ion
4 | 0.5040323 | 0.3176704 | -0.156733 | 2 | 2.09353 | 1 | 60 | 150 | Ca2+_ion
4 | 0.400641 | 0.3438162 | -0.1534358 | 2 | 2.09353 | 1 | 60 | 150 | Ca2+_ion
4 | 0.316723 | 0.3692824 | -0.1467662 | 2 | 2.09353 | 1 | 60 | 150 | Ca2+_ion
4 | 0.2520161 | 0.3921718 | -0.1371578 | 2 | 2.09353 | 1 | 60 | 150 | Ca2+_ion
4 | 0.2003205 | 0.4126936 | -0.1248932 | 2 | 2.09353 | 1 | 60 | 150 | Ca2+_ion
4 | 0.1588983 | 0.429595 | -0.1104288 | 2 | 2.09353 | 1 | 60 | 150 | Ca2+_ion
4 | 0.1260081 | 0.4422382 | -0.0943249 | 2 | 2.09353 | 1 | 60 | 150 | Ca2+_ion
4 | 0.1001603 | 0.4508334 | -0.0782598 | 2 | 2.09353 | 1 | 60 | 150 | Ca2+_ion
4 | 0.0794492 | 0.4570935 | -0.0623787 | 2 | 2.09353 | 1 | 60 | 150 | Ca2+_ion
4 | 0.0631739 | 0.4624264 | -0.0478576 | 2 | 2.09353 | 1 | 60 | 150 | Ca2+_ion
4 | 0.0501337 | 0.4651513 | -0.0345741 | 2 | 2.09353 | 1 | 60 | 150 | Ca2+_ion
4 | 0.0398258 | 0.4666393 | -0.0229223 | 2 | 2.09353 | 1 | 60 | 150 | Ca2+_ion
4 | 0.0316296 | 0.4674523 | -0.0129605 | 2 | 2.09353 | 1 | 60 | 150 | Ca2+_ion
4 | 0.0251206 | 0.4670256 | -0.0044854 | 2 | 2.09353 | 1 | 60 | 150 | Ca2+_ion
4 | 0.0199553 | 0.4663515 | 0.0032005 | 2 | 2.09353 | 1 | 60 | 150 | Ca2+_ion
4 | 0.0158522 | 0.4648278 | 0.0100927 | 2 | 2.09353 | 1 | 60 | 150 | Ca2+_ion
4 | 0.0125907 | 0.4629522 | 0.0168436 | 2 | 2.09353 | 1 | 60 | 150 | Ca2+_ion
4 | 0.0100011 | 0.4610372 | 0.0233384 | 2 | 2.09353 | 1 | 60 | 150 | Ca2+_ion
6 | 20015.62 | 0.0497406 | 0.0016696 | 2 | 2.100659 | 1 | 60 | 150 | Ca2+_ion
6 | 15890.62 | 0.0501598 | 0.0002501 | 2 | 2.100659 | 1 | 60 | 150 | Ca2+_ion
6 | 12609.38 | 0.0506608 | -0.0009989 | 2 | 2.100659 | 1 | 60 | 150 | Ca2+_ion
6 | 10078.13 | 0.0512631 | -0.0020915 | 2 | 2.100659 | 1 | 60 | 150 | Ca2+_ion
6 | 8015.625 | 0.0519323 | -0.003083 | 2 | 2.100659 | 1 | 60 | 150 | Ca2+_ion
6 | 6328.125 | 0.0527453 | -0.004023 | 2 | 2.100659 | 1 | 60 | 150 | Ca2+_ion
6 | 5015.625 | 0.0536404 | -0.0048761 | 2 | 2.100659 | 1 | 60 | 150 | Ca2+_ion
6 | 3984.375 | 0.0546249 | -0.0056258 | 2 | 2.100659 | 1 | 60 | 150 | Ca2+_ion
6 | 3170.956 | 0.0556841 | -0.0063329 | 2 | 2.100659 | 1 | 60 | 150 | Ca2+_ion
6 | 2527.573 | 0.0568384 | -0.0069575 | 2 | 2.100659 | 1 | 60 | 150 | Ca2+_ion
6 | 1976.103 | 0.0581498 | -0.007566 | 2 | 2.100659 | 1 | 60 | 150 | Ca2+_ion
6 | 1577.524 | 0.0594321 | -0.0080217 | 2 | 2.100659 | 1 | 60 | 150 | Ca2+_ion
6 | 1265.625 | 0.0607078 | -0.0083979 | 2 | 2.100659 | 1 | 60 | 150 | Ca2+_ion
6 | 998.264 | 0.0621141 | -0.0087212 | 2 | 2.100659 | 1 | 60 | 150 | Ca2+_ion
6 | 796.875 | 0.0634152 | -0.0089539 | 2 | 2.100659 | 1 | 60 | 150 | Ca2+_ion
6 | 627.7902 | 0.0647533 | -0.0091444 | 2 | 2.100659 | 1 | 60 | 150 | Ca2+_ion
6 | 505.5147 | 0.0659409 | -0.0093002 | 2 | 2.100659 | 1 | 60 | 150 | Ca2+_ion
6 | 397.9953 | 0.0671747 | -0.0094883 | 2 | 2.100659 | 1 | 60 | 150 | Ca2+_ion
6 | 315.5048 | 0.0682907 | -0.0097171 | 2 | 2.100659 | 1 | 60 | 150 | Ca2+_ion
6 | 252.4038 | 0.069298 | -0.0100456 | 2 | 2.100659 | 1 | 60 | 150 | Ca2+_ion
6 | 198.6229 | 0.0703463 | -0.0105473 | 2 | 2.100659 | 1 | 60 | 150 | Ca2+_ion
6 | 158.3615 | 0.0713271 | -0.0112266 | 2 | 2.100659 | 1 | 60 | 150 | Ca2+_ion
6 | 125.558 | 0.0723611 | -0.0121201 | 2 | 2.100659 | 1 | 60 | 150 | Ca2+_ion
6 | 100.4464 | 0.073411 | -0.0132095 | 2 | 2.100659 | 1 | 60 | 150 | Ca2+_ion
6 | 79.00281 | 0.07467 | -0.0146728 | 2 | 2.100659 | 1 | 60 | 150 | Ca2+_ion
6 | 63.3446 | 0.0758988 | -0.0163092 | 2 | 2.100659 | 1 | 60 | 150 | Ca2+_ion
6 | 50.22321 | 0.0773246 | -0.0183726 | 2 | 2.100659 | 1 | 60 | 150 | Ca2+_ion
6 | 38.42213 | 0.0792627 | -0.0213589 | 2 | 2.100659 | 1 | 60 | 150 | Ca2+_ion
6 | 31.25 | 0.080944 | -0.0240879 | 2 | 2.100659 | 1 | 60 | 150 | Ca2+_ion
6 | 24.93351 | 0.0831603 | -0.027641 | 2 | 2.100659 | 1 | 60 | 150 | Ca2+_ion
6 | 19.86229 | 0.0868601 | -0.03159 | 2 | 2.100659 | 1 | 60 | 150 | Ca2+_ion
6 | 15.625 | 0.0906693 | -0.0368165 | 2 | 2.100659 | 1 | 60 | 150 | Ca2+_ion
6 | 12.40079 | 0.0951055 | -0.0425781 | 2 | 2.100659 | 1 | 60 | 150 | Ca2+_ion
6 | 9.93114 | 0.0998454 | -0.0489944 | 2 | 2.100659 | 1 | 60 | 150 | Ca2+_ion
6 | 7.944915 | 0.1060854 | -0.0559819 | 2 | 2.100659 | 1 | 60 | 150 | Ca2+_ion
6 | 6.317385 | 0.1132684 | -0.0638397 | 2 | 2.100659 | 1 | 60 | 150 | Ca2+_ion
6 | 5.008013 | 0.1222039 | -0.072581 | 2 | 2.100659 | 1 | 60 | 150 | Ca2+_ion
6 | 3.945707 | 0.1331891 | -0.0818732 | 2 | 2.100659 | 1 | 60 | 150 | Ca2+_ion
6 | 3.158693 | 0.1445925 | -0.0910652 | 2 | 2.100659 | 1 | 60 | 150 | Ca2+_ion
6 | 2.504006 | 0.157389 | -0.099732 | 2 | 2.100659 | 1 | 60 | 150 | Ca2+_ion
6 | 1.998082 | 0.1715832 | -0.1095506 | 2 | 2.100659 | 1 | 60 | 150 | Ca2+_ion
6 | 1.584686 | 0.1888319 | -0.1204773 | 2 | 2.100659 | 1 | 60 | 150 | Ca2+_ion
6 | 1.266892 | 0.2081444 | -0.12981 | 2 | 2.100659 | 1 | 60 | 150 | Ca2+_ion
6 | 0.999041 | 0.2303206 | -0.1381724 | 2 | 2.100659 | 1 | 60 | 150 | Ca2+_ion
6 | 0.7923428 | 0.2535833 | -0.1441937 | 2 | 2.100659 | 1 | 60 | 150 | Ca2+_ion
6 | 0.6334459 | 0.2773341 | -0.1476339 | 2 | 2.100659 | 1 | 60 | 150 | Ca2+_ion
6 | 0.5040323 | 0.3019294 | -0.1481065 | 2 | 2.100659 | 1 | 60 | 150 | Ca2+_ion
6 | 0.400641 | 0.326637 | -0.1451491 | 2 | 2.100659 | 1 | 60 | 150 | Ca2+_ion
6 | 0.316723 | 0.350815 | -0.1391553 | 2 | 2.100659 | 1 | 60 | 150 | Ca2+_ion
6 | 0.2520161 | 0.3724905 | -0.1301683 | 2 | 2.100659 | 1 | 60 | 150 | Ca2+_ion
6 | 0.2003205 | 0.3919501 | -0.1186098 | 2 | 2.100659 | 1 | 60 | 150 | Ca2+_ion
6 | 0.1588983 | 0.4085296 | -0.105116 | 2 | 2.100659 | 1 | 60 | 150 | Ca2+_ion
6 | 0.1260081 | 0.4209129 | -0.0900081 | 2 | 2.100659 | 1 | 60 | 150 | Ca2+_ion
6 | 0.1001603 | 0.4297028 | -0.0743094 | 2 | 2.100659 | 1 | 60 | 150 | Ca2+_ion
6 | 0.0794492 | 0.43525 | -0.0592467 | 2 | 2.100659 | 1 | 60 | 150 | Ca2+_ion
6 | 0.0631739 | 0.440221 | -0.0451548 | 2 | 2.100659 | 1 | 60 | 150 | Ca2+_ion
6 | 0.0501337 | 0.4434852 | -0.0325223 | 2 | 2.100659 | 1 | 60 | 150 | Ca2+_ion
6 | 0.0398258 | 0.4448217 | -0.0212682 | 2 | 2.100659 | 1 | 60 | 150 | Ca2+_ion
6 | 0.0316296 | 0.4455652 | -0.0123587 | 2 | 2.100659 | 1 | 60 | 150 | Ca2+_ion
6 | 0.0251206 | 0.4446797 | -0.0040193 | 2 | 2.100659 | 1 | 60 | 150 | Ca2+_ion
6 | 0.0199553 | 0.4437004 | 0.0029413 | 2 | 2.100659 | 1 | 60 | 150 | Ca2+_ion
6 | 0.0158522 | 0.442444 | 0.0089536 | 2 | 2.100659 | 1 | 60 | 150 | Ca2+_ion
6 | 0.0125907 | 0.4406107 | 0.0151176 | 2 | 2.100659 | 1 | 60 | 150 | Ca2+_ion
6 | 0.0100011 | 0.4379025 | 0.0204452 | 2 | 2.100659 | 1 | 60 | 150 | Ca2+_ion