## Sheet1
Time(h) | Freq | Zreal | Zimag | ppm | mean_voltage | current | temperature | flow | Label
0 | 20015.62 | 0.0407271 | 0.0038755 | 0 | 1.737678 | 1 | 60 | 150 | no_ion
0 | 15890.62 | 0.0407068 | 0.0030495 | 0 | 1.737678 | 1 | 60 | 150 | no_ion
0 | 12609.38 | 0.0407362 | 0.0023613 | 0 | 1.737678 | 1 | 60 | 150 | no_ion
0 | 10078.13 | 0.0407336 | 0.0018282 | 0 | 1.737678 | 1 | 60 | 150 | no_ion
0 | 8015.625 | 0.0407608 | 0.0013673 | 0 | 1.737678 | 1 | 60 | 150 | no_ion
0 | 6328.125 | 0.0407784 | 0.0009781 | 0 | 1.737678 | 1 | 60 | 150 | no_ion
0 | 5015.625 | 0.0407788 | 0.0006594 | 0 | 1.737678 | 1 | 60 | 150 | no_ion
0 | 3984.375 | 0.0408149 | 0.0003812 | 0 | 1.737678 | 1 | 60 | 150 | no_ion
0 | 3170.956 | 0.0408425 | 0.0001455 | 0 | 1.737678 | 1 | 60 | 150 | no_ion
0 | 2527.573 | 0.0409302 | -5.776883e-05 | 0 | 1.737678 | 1 | 60 | 150 | no_ion
0 | 1976.103 | 0.0410321 | -0.000272 | 0 | 1.737678 | 1 | 60 | 150 | no_ion
0 | 1577.524 | 0.0411605 | -0.0004391 | 0 | 1.737678 | 1 | 60 | 150 | no_ion
0 | 1265.625 | 0.0412558 | -0.0006065 | 0 | 1.737678 | 1 | 60 | 150 | no_ion
0 | 998.264 | 0.0413936 | -0.000767 | 0 | 1.737678 | 1 | 60 | 150 | no_ion
0 | 796.875 | 0.0415404 | -0.0009219 | 0 | 1.737678 | 1 | 60 | 150 | no_ion
0 | 627.7902 | 0.0416647 | -0.00109 | 0 | 1.737678 | 1 | 60 | 150 | no_ion
0 | 505.5147 | 0.0418011 | -0.001237 | 0 | 1.737678 | 1 | 60 | 150 | no_ion
0 | 397.9953 | 0.0420403 | -0.0014098 | 0 | 1.737678 | 1 | 60 | 150 | no_ion
0 | 315.5048 | 0.0421921 | -0.0015995 | 0 | 1.737678 | 1 | 60 | 150 | no_ion
0 | 252.4038 | 0.0424113 | -0.0017957 | 0 | 1.737678 | 1 | 60 | 150 | no_ion
0 | 198.6229 | 0.0426508 | -0.0020322 | 0 | 1.737678 | 1 | 60 | 150 | no_ion
0 | 158.3615 | 0.0429535 | -0.0022695 | 0 | 1.737678 | 1 | 60 | 150 | no_ion
0 | 125.558 | 0.0432835 | -0.0025402 | 0 | 1.737678 | 1 | 60 | 150 | no_ion
0 | 100.4464 | 0.043638 | -0.0028086 | 0 | 1.737678 | 1 | 60 | 150 | no_ion
0 | 79.00281 | 0.0441577 | -0.0030994 | 0 | 1.737678 | 1 | 60 | 150 | no_ion
0 | 63.3446 | 0.0446757 | -0.0033422 | 0 | 1.737678 | 1 | 60 | 150 | no_ion
0 | 50.22321 | 0.0452527 | -0.0035516 | 0 | 1.737678 | 1 | 60 | 150 | no_ion
0 | 38.42213 | 0.046002 | -0.0037454 | 0 | 1.737678 | 1 | 60 | 150 | no_ion
0 | 31.25 | 0.0466035 | -0.0038146 | 0 | 1.737678 | 1 | 60 | 150 | no_ion
0 | 24.93351 | 0.0472749 | -0.0038278 | 0 | 1.737678 | 1 | 60 | 150 | no_ion
0 | 19.86229 | 0.0479514 | -0.0038117 | 0 | 1.737678 | 1 | 60 | 150 | no_ion
0 | 15.625 | 0.0485922 | -0.003767 | 0 | 1.737678 | 1 | 60 | 150 | no_ion
0 | 12.40079 | 0.0490788 | -0.003715 | 0 | 1.737678 | 1 | 60 | 150 | no_ion
0 | 9.93114 | 0.0495712 | -0.0036784 | 0 | 1.737678 | 1 | 60 | 150 | no_ion
0 | 7.944915 | 0.0500382 | -0.0036288 | 0 | 1.737678 | 1 | 60 | 150 | no_ion
0 | 6.317385 | 0.0506013 | -0.0036555 | 0 | 1.737678 | 1 | 60 | 150 | no_ion
0 | 5.008013 | 0.0511519 | -0.0037004 | 0 | 1.737678 | 1 | 60 | 150 | no_ion
0 | 3.945707 | 0.0516717 | -0.0037337 | 0 | 1.737678 | 1 | 60 | 150 | no_ion
0 | 3.158693 | 0.0521836 | -0.0037462 | 0 | 1.737678 | 1 | 60 | 150 | no_ion
0 | 2.504006 | 0.0528662 | -0.0038119 | 0 | 1.737678 | 1 | 60 | 150 | no_ion
0 | 1.998082 | 0.0533703 | -0.0039031 | 0 | 1.737678 | 1 | 60 | 150 | no_ion
0 | 1.584686 | 0.0540631 | -0.0039012 | 0 | 1.737678 | 1 | 60 | 150 | no_ion
0 | 1.266892 | 0.0545347 | -0.0039465 | 0 | 1.737678 | 1 | 60 | 150 | no_ion
0 | 0.999041 | 0.0550576 | -0.0038895 | 0 | 1.737678 | 1 | 60 | 150 | no_ion
0 | 0.7923428 | 0.0557078 | -0.0039305 | 0 | 1.737678 | 1 | 60 | 150 | no_ion
0 | 0.6334459 | 0.056249 | -0.0037337 | 0 | 1.737678 | 1 | 60 | 150 | no_ion
0 | 0.5040323 | 0.0570158 | -0.0039046 | 0 | 1.737678 | 1 | 60 | 150 | no_ion
0 | 0.400641 | 0.0575261 | -0.0037449 | 0 | 1.737678 | 1 | 60 | 150 | no_ion
0 | 0.316723 | 0.0583327 | -0.0037182 | 0 | 1.737678 | 1 | 60 | 150 | no_ion
0 | 0.2520161 | 0.0589177 | -0.0034235 | 0 | 1.737678 | 1 | 60 | 150 | no_ion
0 | 0.2003205 | 0.0593018 | -0.0032702 | 0 | 1.737678 | 1 | 60 | 150 | no_ion
0 | 0.1588983 | 0.0599053 | -0.0029377 | 0 | 1.737678 | 1 | 60 | 150 | no_ion
0 | 0.1260081 | 0.0603936 | -0.0027273 | 0 | 1.737678 | 1 | 60 | 150 | no_ion
0 | 0.1001603 | 0.0609687 | -0.0024676 | 0 | 1.737678 | 1 | 60 | 150 | no_ion
0 | 0.0794492 | 0.061196 | -0.0020636 | 0 | 1.737678 | 1 | 60 | 150 | no_ion
0 | 0.0631739 | 0.061312 | -0.0015965 | 0 | 1.737678 | 1 | 60 | 150 | no_ion
0 | 0.0501337 | 0.0613583 | -0.0013911 | 0 | 1.737678 | 1 | 60 | 150 | no_ion
0 | 0.0398258 | 0.0617814 | -0.0012924 | 0 | 1.737678 | 1 | 60 | 150 | no_ion
0 | 0.0316296 | 0.0619144 | -0.000858 | 0 | 1.737678 | 1 | 60 | 150 | no_ion
0 | 0.0251206 | 0.0619812 | -0.0007497 | 0 | 1.737678 | 1 | 60 | 150 | no_ion
0 | 0.0199553 | 0.0620385 | -0.0004705 | 0 | 1.737678 | 1 | 60 | 150 | no_ion
0 | 0.0158522 | 0.0621423 | -0.0002254 | 0 | 1.737678 | 1 | 60 | 150 | no_ion
0 | 0.0125907 | 0.0619614 | -0.0002243 | 0 | 1.737678 | 1 | 60 | 150 | no_ion
0 | 0.0100011 | 0.0620379 | -0.0003171 | 0 | 1.737678 | 1 | 60 | 150 | no_ion
2 | 20015.62 | 0.0409359 | 0.0038543 | 0 | 1.740575 | 1 | 60 | 150 | no_ion
2 | 15890.62 | 0.0409134 | 0.0030294 | 0 | 1.740575 | 1 | 60 | 150 | no_ion
2 | 12609.38 | 0.0409325 | 0.0023519 | 0 | 1.740575 | 1 | 60 | 150 | no_ion
2 | 10078.13 | 0.0409202 | 0.0018163 | 0 | 1.740575 | 1 | 60 | 150 | no_ion
2 | 8015.625 | 0.0409303 | 0.0013645 | 0 | 1.740575 | 1 | 60 | 150 | no_ion
2 | 6328.125 | 0.0409603 | 0.0009764 | 0 | 1.740575 | 1 | 60 | 150 | no_ion
2 | 5015.625 | 0.0409569 | 0.0006513 | 0 | 1.740575 | 1 | 60 | 150 | no_ion
2 | 3984.375 | 0.0410247 | 0.0003723 | 0 | 1.740575 | 1 | 60 | 150 | no_ion
2 | 3170.956 | 0.0410597 | 0.0001398 | 0 | 1.740575 | 1 | 60 | 150 | no_ion
2 | 2527.573 | 0.0411651 | -8.375842e-05 | 0 | 1.740575 | 1 | 60 | 150 | no_ion
2 | 1976.103 | 0.0412101 | -0.000282 | 0 | 1.740575 | 1 | 60 | 150 | no_ion
2 | 1577.524 | 0.0413051 | -0.0004518 | 0 | 1.740575 | 1 | 60 | 150 | no_ion
2 | 1265.625 | 0.0413961 | -0.0006026 | 0 | 1.740575 | 1 | 60 | 150 | no_ion
2 | 998.264 | 0.0415486 | -0.0007884 | 0 | 1.740575 | 1 | 60 | 150 | no_ion
2 | 796.875 | 0.04166 | -0.0009319 | 0 | 1.740575 | 1 | 60 | 150 | no_ion
2 | 627.7902 | 0.0418045 | -0.0011105 | 0 | 1.740575 | 1 | 60 | 150 | no_ion
2 | 505.5147 | 0.0419795 | -0.0012567 | 0 | 1.740575 | 1 | 60 | 150 | no_ion
2 | 397.9953 | 0.042167 | -0.0014408 | 0 | 1.740575 | 1 | 60 | 150 | no_ion
2 | 315.5048 | 0.0423798 | -0.0016291 | 0 | 1.740575 | 1 | 60 | 150 | no_ion
2 | 252.4038 | 0.0425823 | -0.0018269 | 0 | 1.740575 | 1 | 60 | 150 | no_ion
2 | 198.6229 | 0.0428539 | -0.0020636 | 0 | 1.740575 | 1 | 60 | 150 | no_ion
2 | 158.3615 | 0.0431246 | -0.0023081 | 0 | 1.740575 | 1 | 60 | 150 | no_ion
2 | 125.558 | 0.0434641 | -0.0025795 | 0 | 1.740575 | 1 | 60 | 150 | no_ion
2 | 100.4464 | 0.0438383 | -0.0028563 | 0 | 1.740575 | 1 | 60 | 150 | no_ion
2 | 79.00281 | 0.0443421 | -0.0031475 | 0 | 1.740575 | 1 | 60 | 150 | no_ion
2 | 63.3446 | 0.0448551 | -0.0033997 | 0 | 1.740575 | 1 | 60 | 150 | no_ion
2 | 50.22321 | 0.045485 | -0.0036186 | 0 | 1.740575 | 1 | 60 | 150 | no_ion
2 | 38.42213 | 0.0462544 | -0.003816 | 0 | 1.740575 | 1 | 60 | 150 | no_ion
2 | 31.25 | 0.0468674 | -0.0039021 | 0 | 1.740575 | 1 | 60 | 150 | no_ion
2 | 24.93351 | 0.047508 | -0.0039386 | 0 | 1.740575 | 1 | 60 | 150 | no_ion
2 | 19.86229 | 0.0482269 | -0.0039238 | 0 | 1.740575 | 1 | 60 | 150 | no_ion
2 | 15.625 | 0.0488801 | -0.0038949 | 0 | 1.740575 | 1 | 60 | 150 | no_ion
2 | 12.40079 | 0.0494374 | -0.0038472 | 0 | 1.740575 | 1 | 60 | 150 | no_ion
2 | 9.93114 | 0.0499589 | -0.0038386 | 0 | 1.740575 | 1 | 60 | 150 | no_ion
2 | 7.944915 | 0.0504822 | -0.0038409 | 0 | 1.740575 | 1 | 60 | 150 | no_ion
2 | 6.317385 | 0.0510415 | -0.0038495 | 0 | 1.740575 | 1 | 60 | 150 | no_ion
2 | 5.008013 | 0.0515682 | -0.0039327 | 0 | 1.740575 | 1 | 60 | 150 | no_ion
2 | 3.945707 | 0.0521003 | -0.0039779 | 0 | 1.740575 | 1 | 60 | 150 | no_ion
2 | 3.158693 | 0.0526857 | -0.0040563 | 0 | 1.740575 | 1 | 60 | 150 | no_ion
2 | 2.504006 | 0.0532393 | -0.0040437 | 0 | 1.740575 | 1 | 60 | 150 | no_ion
2 | 1.998082 | 0.0539618 | -0.0041843 | 0 | 1.740575 | 1 | 60 | 150 | no_ion
2 | 1.584686 | 0.0545543 | -0.0042525 | 0 | 1.740575 | 1 | 60 | 150 | no_ion
2 | 1.266892 | 0.0551138 | -0.0042109 | 0 | 1.740575 | 1 | 60 | 150 | no_ion
2 | 0.999041 | 0.0560317 | -0.0042429 | 0 | 1.740575 | 1 | 60 | 150 | no_ion
2 | 0.7923428 | 0.0566236 | -0.0043171 | 0 | 1.740575 | 1 | 60 | 150 | no_ion
2 | 0.6334459 | 0.0570862 | -0.0042851 | 0 | 1.740575 | 1 | 60 | 150 | no_ion
2 | 0.5040323 | 0.0583108 | -0.0043176 | 0 | 1.740575 | 1 | 60 | 150 | no_ion
2 | 0.400641 | 0.0587673 | -0.004163 | 0 | 1.740575 | 1 | 60 | 150 | no_ion
2 | 0.316723 | 0.05919 | -0.0040761 | 0 | 1.740575 | 1 | 60 | 150 | no_ion
2 | 0.2520161 | 0.0597581 | -0.00391 | 0 | 1.740575 | 1 | 60 | 150 | no_ion
2 | 0.2003205 | 0.0605593 | -0.0034534 | 0 | 1.740575 | 1 | 60 | 150 | no_ion
2 | 0.1588983 | 0.061127 | -0.0033469 | 0 | 1.740575 | 1 | 60 | 150 | no_ion
2 | 0.1260081 | 0.0616367 | -0.0029533 | 0 | 1.740575 | 1 | 60 | 150 | no_ion
2 | 0.1001603 | 0.0621317 | -0.0024577 | 0 | 1.740575 | 1 | 60 | 150 | no_ion
2 | 0.0794492 | 0.0626222 | -0.0021996 | 0 | 1.740575 | 1 | 60 | 150 | no_ion
2 | 0.0631739 | 0.0626252 | -0.0016979 | 0 | 1.740575 | 1 | 60 | 150 | no_ion
2 | 0.0501337 | 0.062686 | -0.001393 | 0 | 1.740575 | 1 | 60 | 150 | no_ion
2 | 0.0398258 | 0.0631 | -0.0011334 | 0 | 1.740575 | 1 | 60 | 150 | no_ion
2 | 0.0316296 | 0.0634035 | -0.0009923 | 0 | 1.740575 | 1 | 60 | 150 | no_ion
2 | 0.0251206 | 0.0632913 | -0.0008834 | 0 | 1.740575 | 1 | 60 | 150 | no_ion
2 | 0.0199553 | 0.0633808 | -4.462726e-05 | 0 | 1.740575 | 1 | 60 | 150 | no_ion
2 | 0.0158522 | 0.0631017 | -0.000324 | 0 | 1.740575 | 1 | 60 | 150 | no_ion
2 | 0.0125907 | 0.0626462 | -0.0001831 | 0 | 1.740575 | 1 | 60 | 150 | no_ion
2 | 0.0100011 | 0.0632058 | -3.336493e-05 | 0 | 1.740575 | 1 | 60 | 150 | no_ion
4 | 20015.62 | 0.0411408 | 0.0038505 | 0 | 1.743318 | 1 | 60 | 150 | no_ion
4 | 15890.62 | 0.041092 | 0.0030193 | 0 | 1.743318 | 1 | 60 | 150 | no_ion
4 | 12609.38 | 0.0411208 | 0.0023429 | 0 | 1.743318 | 1 | 60 | 150 | no_ion
4 | 10078.13 | 0.0410894 | 0.0018101 | 0 | 1.743318 | 1 | 60 | 150 | no_ion
4 | 8015.625 | 0.0411135 | 0.0013518 | 0 | 1.743318 | 1 | 60 | 150 | no_ion
4 | 6328.125 | 0.0411583 | 0.0009635 | 0 | 1.743318 | 1 | 60 | 150 | no_ion
4 | 5015.625 | 0.0411959 | 0.0006355 | 0 | 1.743318 | 1 | 60 | 150 | no_ion
4 | 3984.375 | 0.0412637 | 0.0003562 | 0 | 1.743318 | 1 | 60 | 150 | no_ion
4 | 3170.956 | 0.0413101 | 0.0001205 | 0 | 1.743318 | 1 | 60 | 150 | no_ion
4 | 2527.573 | 0.0413714 | -8.59974e-05 | 0 | 1.743318 | 1 | 60 | 150 | no_ion
4 | 1976.103 | 0.0414729 | -0.0002966 | 0 | 1.743318 | 1 | 60 | 150 | no_ion
4 | 1577.524 | 0.0415975 | -0.0004689 | 0 | 1.743318 | 1 | 60 | 150 | no_ion
4 | 1265.625 | 0.0416401 | -0.0006319 | 0 | 1.743318 | 1 | 60 | 150 | no_ion
4 | 998.264 | 0.0417645 | -0.0007995 | 0 | 1.743318 | 1 | 60 | 150 | no_ion
4 | 796.875 | 0.0418903 | -0.0009561 | 0 | 1.743318 | 1 | 60 | 150 | no_ion
4 | 627.7902 | 0.0420578 | -0.0011285 | 0 | 1.743318 | 1 | 60 | 150 | no_ion
4 | 505.5147 | 0.0422133 | -0.0012864 | 0 | 1.743318 | 1 | 60 | 150 | no_ion
4 | 397.9953 | 0.0424025 | -0.0014673 | 0 | 1.743318 | 1 | 60 | 150 | no_ion
4 | 315.5048 | 0.0426334 | -0.0016623 | 0 | 1.743318 | 1 | 60 | 150 | no_ion
4 | 252.4038 | 0.0428578 | -0.0018636 | 0 | 1.743318 | 1 | 60 | 150 | no_ion
4 | 198.6229 | 0.0431203 | -0.0020984 | 0 | 1.743318 | 1 | 60 | 150 | no_ion
4 | 158.3615 | 0.0434288 | -0.0023528 | 0 | 1.743318 | 1 | 60 | 150 | no_ion
4 | 125.558 | 0.04375 | -0.002631 | 0 | 1.743318 | 1 | 60 | 150 | no_ion
4 | 100.4464 | 0.044136 | -0.0029017 | 0 | 1.743318 | 1 | 60 | 150 | no_ion
4 | 79.00281 | 0.0446438 | -0.0032012 | 0 | 1.743318 | 1 | 60 | 150 | no_ion
4 | 63.3446 | 0.0451584 | -0.0034619 | 0 | 1.743318 | 1 | 60 | 150 | no_ion
4 | 50.22321 | 0.0457765 | -0.0037107 | 0 | 1.743318 | 1 | 60 | 150 | no_ion
4 | 38.42213 | 0.0465349 | -0.003897 | 0 | 1.743318 | 1 | 60 | 150 | no_ion
4 | 31.25 | 0.047156 | -0.0040009 | 0 | 1.743318 | 1 | 60 | 150 | no_ion
4 | 24.93351 | 0.0478946 | -0.0040406 | 0 | 1.743318 | 1 | 60 | 150 | no_ion
4 | 19.86229 | 0.0485772 | -0.0040581 | 0 | 1.743318 | 1 | 60 | 150 | no_ion
4 | 15.625 | 0.0491903 | -0.004043 | 0 | 1.743318 | 1 | 60 | 150 | no_ion
4 | 12.40079 | 0.0498533 | -0.0040435 | 0 | 1.743318 | 1 | 60 | 150 | no_ion
4 | 9.93114 | 0.0503498 | -0.0040359 | 0 | 1.743318 | 1 | 60 | 150 | no_ion
4 | 7.944915 | 0.0509418 | -0.0040726 | 0 | 1.743318 | 1 | 60 | 150 | no_ion
4 | 6.317385 | 0.0514339 | -0.0041151 | 0 | 1.743318 | 1 | 60 | 150 | no_ion
4 | 5.008013 | 0.0520498 | -0.0041479 | 0 | 1.743318 | 1 | 60 | 150 | no_ion
4 | 3.945707 | 0.0526369 | -0.0042578 | 0 | 1.743318 | 1 | 60 | 150 | no_ion
4 | 3.158693 | 0.053257 | -0.0043343 | 0 | 1.743318 | 1 | 60 | 150 | no_ion
4 | 2.504006 | 0.0538628 | -0.0044491 | 0 | 1.743318 | 1 | 60 | 150 | no_ion
4 | 1.998082 | 0.0545781 | -0.0045913 | 0 | 1.743318 | 1 | 60 | 150 | no_ion
4 | 1.584686 | 0.0554649 | -0.0046222 | 0 | 1.743318 | 1 | 60 | 150 | no_ion
4 | 1.266892 | 0.0560073 | -0.0046286 | 0 | 1.743318 | 1 | 60 | 150 | no_ion
4 | 0.999041 | 0.0569538 | -0.0047274 | 0 | 1.743318 | 1 | 60 | 150 | no_ion
4 | 0.7923428 | 0.0576274 | -0.0045747 | 0 | 1.743318 | 1 | 60 | 150 | no_ion
4 | 0.6334459 | 0.0583965 | -0.0046483 | 0 | 1.743318 | 1 | 60 | 150 | no_ion
4 | 0.5040323 | 0.0592097 | -0.004574 | 0 | 1.743318 | 1 | 60 | 150 | no_ion
4 | 0.400641 | 0.0596343 | -0.0046647 | 0 | 1.743318 | 1 | 60 | 150 | no_ion
4 | 0.316723 | 0.0604522 | -0.0043428 | 0 | 1.743318 | 1 | 60 | 150 | no_ion
4 | 0.2520161 | 0.0610763 | -0.0042034 | 0 | 1.743318 | 1 | 60 | 150 | no_ion
4 | 0.2003205 | 0.0618419 | -0.0036958 | 0 | 1.743318 | 1 | 60 | 150 | no_ion
4 | 0.1588983 | 0.062535 | -0.00356 | 0 | 1.743318 | 1 | 60 | 150 | no_ion
4 | 0.1260081 | 0.0630208 | -0.0031784 | 0 | 1.743318 | 1 | 60 | 150 | no_ion
4 | 0.1001603 | 0.063465 | -0.002878 | 0 | 1.743318 | 1 | 60 | 150 | no_ion
4 | 0.0794492 | 0.0639112 | -0.0021723 | 0 | 1.743318 | 1 | 60 | 150 | no_ion
4 | 0.0631739 | 0.064034 | -0.0020084 | 0 | 1.743318 | 1 | 60 | 150 | no_ion
4 | 0.0501337 | 0.0643121 | -0.0015839 | 0 | 1.743318 | 1 | 60 | 150 | no_ion
4 | 0.0398258 | 0.0645532 | -0.0011353 | 0 | 1.743318 | 1 | 60 | 150 | no_ion
4 | 0.0316296 | 0.0644278 | -0.000974 | 0 | 1.743318 | 1 | 60 | 150 | no_ion
4 | 0.0251206 | 0.0643407 | -0.0010162 | 0 | 1.743318 | 1 | 60 | 150 | no_ion
4 | 0.0199553 | 0.0645716 | -0.0003565 | 0 | 1.743318 | 1 | 60 | 150 | no_ion
4 | 0.0158522 | 0.0643949 | -0.0004447 | 0 | 1.743318 | 1 | 60 | 150 | no_ion
4 | 0.0125907 | 0.0646822 | -0.0002165 | 0 | 1.743318 | 1 | 60 | 150 | no_ion
4 | 0.0100011 | 0.0644813 | -0.0001029 | 0 | 1.743318 | 1 | 60 | 150 | no_ion
6 | 20015.62 | 0.0413007 | 0.0038406 | 0 | 1.746071 | 1 | 60 | 150 | no_ion
6 | 15890.62 | 0.0413044 | 0.0030017 | 0 | 1.746071 | 1 | 60 | 150 | no_ion
6 | 12609.38 | 0.0413279 | 0.0023323 | 0 | 1.746071 | 1 | 60 | 150 | no_ion
6 | 10078.13 | 0.0413537 | 0.0017897 | 0 | 1.746071 | 1 | 60 | 150 | no_ion
6 | 8015.625 | 0.0413624 | 0.001341 | 0 | 1.746071 | 1 | 60 | 150 | no_ion
6 | 6328.125 | 0.0414055 | 0.0009553 | 0 | 1.746071 | 1 | 60 | 150 | no_ion
6 | 5015.625 | 0.0414431 | 0.0006264 | 0 | 1.746071 | 1 | 60 | 150 | no_ion
6 | 3984.375 | 0.041501 | 0.0003492 | 0 | 1.746071 | 1 | 60 | 150 | no_ion
6 | 3170.956 | 0.0415303 | 0.0001051 | 0 | 1.746071 | 1 | 60 | 150 | no_ion
6 | 2527.573 | 0.0415896 | -0.0001112 | 0 | 1.746071 | 1 | 60 | 150 | no_ion
6 | 1976.103 | 0.0416878 | -0.0003082 | 0 | 1.746071 | 1 | 60 | 150 | no_ion
6 | 1577.524 | 0.0418134 | -0.000492 | 0 | 1.746071 | 1 | 60 | 150 | no_ion
6 | 1265.625 | 0.0419171 | -0.0006572 | 0 | 1.746071 | 1 | 60 | 150 | no_ion
6 | 998.264 | 0.0420299 | -0.0008185 | 0 | 1.746071 | 1 | 60 | 150 | no_ion
6 | 796.875 | 0.0421787 | -0.0009909 | 0 | 1.746071 | 1 | 60 | 150 | no_ion
6 | 627.7902 | 0.0423679 | -0.0011664 | 0 | 1.746071 | 1 | 60 | 150 | no_ion
6 | 505.5147 | 0.0424722 | -0.0013211 | 0 | 1.746071 | 1 | 60 | 150 | no_ion
6 | 397.9953 | 0.0427038 | -0.0015097 | 0 | 1.746071 | 1 | 60 | 150 | no_ion
6 | 315.5048 | 0.0429079 | -0.0017073 | 0 | 1.746071 | 1 | 60 | 150 | no_ion
6 | 252.4038 | 0.0431145 | -0.0019112 | 0 | 1.746071 | 1 | 60 | 150 | no_ion
6 | 198.6229 | 0.0433761 | -0.0021583 | 0 | 1.746071 | 1 | 60 | 150 | no_ion
6 | 158.3615 | 0.0437192 | -0.0024134 | 0 | 1.746071 | 1 | 60 | 150 | no_ion
6 | 125.558 | 0.0440671 | -0.0026906 | 0 | 1.746071 | 1 | 60 | 150 | no_ion
6 | 100.4464 | 0.0444677 | -0.0029687 | 0 | 1.746071 | 1 | 60 | 150 | no_ion
6 | 79.00281 | 0.0449292 | -0.0032886 | 0 | 1.746071 | 1 | 60 | 150 | no_ion
6 | 63.3446 | 0.0454945 | -0.0035408 | 0 | 1.746071 | 1 | 60 | 150 | no_ion
6 | 50.22321 | 0.0461122 | -0.0037916 | 0 | 1.746071 | 1 | 60 | 150 | no_ion
6 | 38.42213 | 0.0468801 | -0.0040131 | 0 | 1.746071 | 1 | 60 | 150 | no_ion
6 | 31.25 | 0.0475282 | -0.0041143 | 0 | 1.746071 | 1 | 60 | 150 | no_ion
6 | 24.93351 | 0.0482215 | -0.0041921 | 0 | 1.746071 | 1 | 60 | 150 | no_ion
6 | 19.86229 | 0.0489621 | -0.0042176 | 0 | 1.746071 | 1 | 60 | 150 | no_ion
6 | 15.625 | 0.0496839 | -0.0042128 | 0 | 1.746071 | 1 | 60 | 150 | no_ion
6 | 12.40079 | 0.0502272 | -0.0042182 | 0 | 1.746071 | 1 | 60 | 150 | no_ion
6 | 9.93114 | 0.050824 | -0.0042497 | 0 | 1.746071 | 1 | 60 | 150 | no_ion
6 | 7.944915 | 0.0513637 | -0.0043015 | 0 | 1.746071 | 1 | 60 | 150 | no_ion
6 | 6.317385 | 0.0519759 | -0.0043751 | 0 | 1.746071 | 1 | 60 | 150 | no_ion
6 | 5.008013 | 0.0526242 | -0.0044445 | 0 | 1.746071 | 1 | 60 | 150 | no_ion
6 | 3.945707 | 0.053332 | -0.0045495 | 0 | 1.746071 | 1 | 60 | 150 | no_ion
6 | 3.158693 | 0.0539202 | -0.0046751 | 0 | 1.746071 | 1 | 60 | 150 | no_ion
6 | 2.504006 | 0.0547147 | -0.0047376 | 0 | 1.746071 | 1 | 60 | 150 | no_ion
6 | 1.998082 | 0.0555174 | -0.0049066 | 0 | 1.746071 | 1 | 60 | 150 | no_ion
6 | 1.584686 | 0.0561453 | -0.0050421 | 0 | 1.746071 | 1 | 60 | 150 | no_ion
6 | 1.266892 | 0.0568736 | -0.0050671 | 0 | 1.746071 | 1 | 60 | 150 | no_ion
6 | 0.999041 | 0.0578744 | -0.0051025 | 0 | 1.746071 | 1 | 60 | 150 | no_ion
6 | 0.7923428 | 0.0586478 | -0.0051129 | 0 | 1.746071 | 1 | 60 | 150 | no_ion
6 | 0.6334459 | 0.0593886 | -0.0051696 | 0 | 1.746071 | 1 | 60 | 150 | no_ion
6 | 0.5040323 | 0.0600411 | -0.0051087 | 0 | 1.746071 | 1 | 60 | 150 | no_ion
6 | 0.400641 | 0.061049 | -0.0049428 | 0 | 1.746071 | 1 | 60 | 150 | no_ion
6 | 0.316723 | 0.0622598 | -0.0047904 | 0 | 1.746071 | 1 | 60 | 150 | no_ion
6 | 0.2520161 | 0.0625036 | -0.0044632 | 0 | 1.746071 | 1 | 60 | 150 | no_ion
6 | 0.2003205 | 0.0630975 | -0.0040663 | 0 | 1.746071 | 1 | 60 | 150 | no_ion
6 | 0.1588983 | 0.0637745 | -0.0036969 | 0 | 1.746071 | 1 | 60 | 150 | no_ion
6 | 0.1260081 | 0.0644273 | -0.0034246 | 0 | 1.746071 | 1 | 60 | 150 | no_ion
6 | 0.1001603 | 0.0649614 | -0.0030648 | 0 | 1.746071 | 1 | 60 | 150 | no_ion
6 | 0.0794492 | 0.0653239 | -0.0025835 | 0 | 1.746071 | 1 | 60 | 150 | no_ion
6 | 0.0631739 | 0.0656471 | -0.0020266 | 0 | 1.746071 | 1 | 60 | 150 | no_ion
6 | 0.0501337 | 0.0659578 | -0.0019294 | 0 | 1.746071 | 1 | 60 | 150 | no_ion
6 | 0.0398258 | 0.0659146 | -0.0013163 | 0 | 1.746071 | 1 | 60 | 150 | no_ion
6 | 0.0316296 | 0.0658366 | -0.0010329 | 0 | 1.746071 | 1 | 60 | 150 | no_ion
6 | 0.0251206 | 0.0662153 | -0.0008319 | 0 | 1.746071 | 1 | 60 | 150 | no_ion
6 | 0.0199553 | 0.0661155 | -0.0005864 | 0 | 1.746071 | 1 | 60 | 150 | no_ion
6 | 0.0158522 | 0.0658859 | -0.0004977 | 0 | 1.746071 | 1 | 60 | 150 | no_ion
6 | 0.0125907 | 0.0660442 | -0.0001576 | 0 | 1.746071 | 1 | 60 | 150 | no_ion
6 | 0.0100011 | 0.0660159 | 6.984526e-05 | 0 | 1.746071 | 1 | 60 | 150 | no_ion