## Sheet1
Time(h) | Freq | Zreal | Zimag | ppm | mean_voltage | current | temperature | flow | Label
0 | 20000 | -0.002421682 | -0.003033559 | 0 | 1.726989 | 1 | 60 | 150 | no_ion
0 | 15890 | 0.04005382 | -0.0003652376 | 0 | 1.726989 | 1 | 60 | 150 | no_ion
0 | 12619 | 0.04037879 | -0.0004962177 | 0 | 1.726989 | 1 | 60 | 150 | no_ion
0 | 10020 | 0.04065444 | -0.0004835542 | 0 | 1.726989 | 1 | 60 | 150 | no_ion
0 | 7962 | 0.04088551 | -0.0005822169 | 0 | 1.726989 | 1 | 60 | 150 | no_ion
0 | 6324.6 | 0.04106151 | -0.0005939492 | 0 | 1.726989 | 1 | 60 | 150 | no_ion
0 | 5023.8 | 0.04119495 | -0.000623358 | 0 | 1.726989 | 1 | 60 | 150 | no_ion
0 | 3991 | 0.04136441 | -0.0006733476 | 0 | 1.726989 | 1 | 60 | 150 | no_ion
0 | 3169.8 | 0.04148444 | -0.0007319172 | 0 | 1.726989 | 1 | 60 | 150 | no_ion
0 | 2517.9 | 0.04163356 | -0.0008090243 | 0 | 1.726989 | 1 | 60 | 150 | no_ion
0 | 2000 | 0.04177231 | -0.0008826586 | 0 | 1.726989 | 1 | 60 | 150 | no_ion
0 | 1588.7 | 0.04189143 | -0.0009329669 | 0 | 1.726989 | 1 | 60 | 150 | no_ion
0 | 1261.9 | 0.04198497 | -0.001020314 | 0 | 1.726989 | 1 | 60 | 150 | no_ion
0 | 1002.4 | 0.04214783 | -0.001114677 | 0 | 1.726989 | 1 | 60 | 150 | no_ion
0 | 796.21 | 0.0422805 | -0.001222624 | 0 | 1.726989 | 1 | 60 | 150 | no_ion
0 | 632.46 | 0.04244976 | -0.001353024 | 0 | 1.726989 | 1 | 60 | 150 | no_ion
0 | 502.38 | 0.04263702 | -0.001501763 | 0 | 1.726989 | 1 | 60 | 150 | no_ion
0 | 399.05 | 0.04287908 | -0.001645307 | 0 | 1.726989 | 1 | 60 | 150 | no_ion
0 | 316.98 | 0.04308841 | -0.001837149 | 0 | 1.726989 | 1 | 60 | 150 | no_ion
0 | 251.79 | 0.04330827 | -0.002013998 | 0 | 1.726989 | 1 | 60 | 150 | no_ion
0 | 200 | 0.04359871 | -0.002201436 | 0 | 1.726989 | 1 | 60 | 150 | no_ion
0 | 158.87 | 0.04392453 | -0.002447979 | 0 | 1.726989 | 1 | 60 | 150 | no_ion
0 | 126.19 | 0.04428556 | -0.002690821 | 0 | 1.726989 | 1 | 60 | 150 | no_ion
0 | 100.24 | 0.04473486 | -0.002945663 | 0 | 1.726989 | 1 | 60 | 150 | no_ion
0 | 79.621 | 0.04526068 | -0.003188314 | 0 | 1.726989 | 1 | 60 | 150 | no_ion
0 | 63.246 | 0.04585357 | -0.003382708 | 0 | 1.726989 | 1 | 60 | 150 | no_ion
0 | 50.238 | 0.04651078 | -0.003527455 | 0 | 1.726989 | 1 | 60 | 150 | no_ion
0 | 39.905 | 0.04717704 | -0.0035884 | 0 | 1.726989 | 1 | 60 | 150 | no_ion
0 | 31.698 | 0.04785863 | -0.003580306 | 0 | 1.726989 | 1 | 60 | 150 | no_ion
0 | 25.179 | 0.04852111 | -0.003501069 | 0 | 1.726989 | 1 | 60 | 150 | no_ion
0 | 20 | 0.0491853 | -0.003370405 | 0 | 1.726989 | 1 | 60 | 150 | no_ion
0 | 15.887 | 0.04985661 | -0.003202069 | 0 | 1.726989 | 1 | 60 | 150 | no_ion
0 | 12.619 | 0.05033412 | -0.003015183 | 0 | 1.726989 | 1 | 60 | 150 | no_ion
0 | 10.024 | 0.05080167 | -0.002989101 | 0 | 1.726989 | 1 | 60 | 150 | no_ion
0 | 7.9621 | 0.0512046 | -0.002784809 | 0 | 1.726989 | 1 | 60 | 150 | no_ion
0 | 6.3246 | 0.05156838 | -0.002809157 | 0 | 1.726989 | 1 | 60 | 150 | no_ion
0 | 5.0238 | 0.05197391 | -0.002663833 | 0 | 1.726989 | 1 | 60 | 150 | no_ion
0 | 3.9905 | 0.05249561 | -0.002587548 | 0 | 1.726989 | 1 | 60 | 150 | no_ion
0 | 3.1698 | 0.05280282 | -0.002626402 | 0 | 1.726989 | 1 | 60 | 150 | no_ion
0 | 2.5179 | 0.05324579 | -0.002563619 | 0 | 1.726989 | 1 | 60 | 150 | no_ion
0 | 2 | 0.05382126 | -0.002606663 | 0 | 1.726989 | 1 | 60 | 150 | no_ion
0 | 1.5887 | 0.05405476 | -0.002592384 | 0 | 1.726989 | 1 | 60 | 150 | no_ion
0 | 1.2619 | 0.05437456 | -0.002476401 | 0 | 1.726989 | 1 | 60 | 150 | no_ion
0 | 1.0024 | 0.05489029 | -0.002529857 | 0 | 1.726989 | 1 | 60 | 150 | no_ion
0 | 0.79621 | 0.05502069 | -0.002520396 | 0 | 1.726989 | 1 | 60 | 150 | no_ion
0 | 0.63246 | 0.05590047 | -0.002289181 | 0 | 1.726989 | 1 | 60 | 150 | no_ion
0 | 0.50238 | 0.05607446 | -0.002448587 | 0 | 1.726989 | 1 | 60 | 150 | no_ion
0 | 0.39905 | 0.05624494 | -0.002114266 | 0 | 1.726989 | 1 | 60 | 150 | no_ion
0 | 0.31623 | 0.05690054 | -0.002357727 | 0 | 1.726989 | 1 | 60 | 150 | no_ion
0 | 0.25119 | 0.05746241 | -0.002591115 | 0 | 1.726989 | 1 | 60 | 150 | no_ion
0 | 0.2 | 0.05745889 | -0.001875883 | 0 | 1.726989 | 1 | 60 | 150 | no_ion
0 | 0.15849 | 0.05778296 | -0.002065438 | 0 | 1.726989 | 1 | 60 | 150 | no_ion
0 | 0.12619 | 0.05828755 | -0.001563603 | 0 | 1.726989 | 1 | 60 | 150 | no_ion
0 | 0.1 | 0.05844779 | -0.001704626 | 0 | 1.726989 | 1 | 60 | 150 | no_ion
0 | 0.079621 | 0.05882733 | -0.00155323 | 0 | 1.726989 | 1 | 60 | 150 | no_ion
0 | 0.063246 | 0.05897435 | -0.001338364 | 0 | 1.726989 | 1 | 60 | 150 | no_ion
0 | 0.050238 | 0.05879702 | -0.001038521 | 0 | 1.726989 | 1 | 60 | 150 | no_ion
0 | 0.039905 | 0.05927717 | -0.001084253 | 0 | 1.726989 | 1 | 60 | 150 | no_ion
0 | 0.031698 | 0.05869072 | -0.0008397997 | 0 | 1.726989 | 1 | 60 | 150 | no_ion
0 | 0.025179 | 0.05899263 | -0.0006739676 | 0 | 1.726989 | 1 | 60 | 150 | no_ion
0 | 0.02 | 0.05958897 | -0.0002921149 | 0 | 1.726989 | 1 | 60 | 150 | no_ion
0 | 0.015887 | 0.05894502 | -0.0006347891 | 0 | 1.726989 | 1 | 60 | 150 | no_ion
0 | 0.012619 | 0.05969078 | -0.000221957 | 0 | 1.726989 | 1 | 60 | 150 | no_ion
0 | 0.010024 | 0.05917907 | -0.0001280654 | 0 | 1.726989 | 1 | 60 | 150 | no_ion
2 | 20000 | 0.001340365 | 0.001649057 | 0 | 1.702627 | 1 | 60 | 150 | no_ion
2 | 15890 | 0.03958464 | -0.0002937372 | 0 | 1.702627 | 1 | 60 | 150 | no_ion
2 | 12619 | 0.03982983 | -0.0004381087 | 0 | 1.702627 | 1 | 60 | 150 | no_ion
2 | 10020 | 0.03992885 | -0.0004912829 | 0 | 1.702627 | 1 | 60 | 150 | no_ion
2 | 7962 | 0.04015901 | -0.0005406184 | 0 | 1.702627 | 1 | 60 | 150 | no_ion
2 | 6324.6 | 0.04024188 | -0.000549345 | 0 | 1.702627 | 1 | 60 | 150 | no_ion
2 | 5023.8 | 0.0403842 | -0.0005744133 | 0 | 1.702627 | 1 | 60 | 150 | no_ion
2 | 3991 | 0.04047995 | -0.0006459563 | 0 | 1.702627 | 1 | 60 | 150 | no_ion
2 | 3169.8 | 0.04065357 | -0.0006998572 | 0 | 1.702627 | 1 | 60 | 150 | no_ion
2 | 2517.9 | 0.04076383 | -0.0007692209 | 0 | 1.702627 | 1 | 60 | 150 | no_ion
2 | 2000 | 0.04092167 | -0.0008326929 | 0 | 1.702627 | 1 | 60 | 150 | no_ion
2 | 1588.7 | 0.04102522 | -0.000891051 | 0 | 1.702627 | 1 | 60 | 150 | no_ion
2 | 1261.9 | 0.04114297 | -0.0009816934 | 0 | 1.702627 | 1 | 60 | 150 | no_ion
2 | 1002.4 | 0.04125272 | -0.001081882 | 0 | 1.702627 | 1 | 60 | 150 | no_ion
2 | 796.21 | 0.04139756 | -0.00118112 | 0 | 1.702627 | 1 | 60 | 150 | no_ion
2 | 632.46 | 0.04156391 | -0.001310136 | 0 | 1.702627 | 1 | 60 | 150 | no_ion
2 | 502.38 | 0.04171679 | -0.001446828 | 0 | 1.702627 | 1 | 60 | 150 | no_ion
2 | 399.05 | 0.04193842 | -0.001596794 | 0 | 1.702627 | 1 | 60 | 150 | no_ion
2 | 316.98 | 0.04216052 | -0.001756379 | 0 | 1.702627 | 1 | 60 | 150 | no_ion
2 | 251.79 | 0.04237804 | -0.001949419 | 0 | 1.702627 | 1 | 60 | 150 | no_ion
2 | 200 | 0.04264572 | -0.002161764 | 0 | 1.702627 | 1 | 60 | 150 | no_ion
2 | 158.87 | 0.04297124 | -0.002393191 | 0 | 1.702627 | 1 | 60 | 150 | no_ion
2 | 126.19 | 0.04334124 | -0.002640071 | 0 | 1.702627 | 1 | 60 | 150 | no_ion
2 | 100.24 | 0.04378979 | -0.00289419 | 0 | 1.702627 | 1 | 60 | 150 | no_ion
2 | 79.621 | 0.04430771 | -0.003134058 | 0 | 1.702627 | 1 | 60 | 150 | no_ion
2 | 63.246 | 0.04488822 | -0.003329135 | 0 | 1.702627 | 1 | 60 | 150 | no_ion
2 | 50.238 | 0.04552753 | -0.003468269 | 0 | 1.702627 | 1 | 60 | 150 | no_ion
2 | 39.905 | 0.0461841 | -0.003541969 | 0 | 1.702627 | 1 | 60 | 150 | no_ion
2 | 31.698 | 0.04685085 | -0.003546188 | 0 | 1.702627 | 1 | 60 | 150 | no_ion
2 | 25.179 | 0.04752281 | -0.003483952 | 0 | 1.702627 | 1 | 60 | 150 | no_ion
2 | 20 | 0.04819548 | -0.003348034 | 0 | 1.702627 | 1 | 60 | 150 | no_ion
2 | 15.887 | 0.04886292 | -0.003133397 | 0 | 1.702627 | 1 | 60 | 150 | no_ion
2 | 12.619 | 0.04927237 | -0.002977406 | 0 | 1.702627 | 1 | 60 | 150 | no_ion
2 | 10.024 | 0.04974517 | -0.002795362 | 0 | 1.702627 | 1 | 60 | 150 | no_ion
2 | 7.9621 | 0.05017187 | -0.002655018 | 0 | 1.702627 | 1 | 60 | 150 | no_ion
2 | 6.3246 | 0.05054923 | -0.00265595 | 0 | 1.702627 | 1 | 60 | 150 | no_ion
2 | 5.0238 | 0.05096541 | -0.002469757 | 0 | 1.702627 | 1 | 60 | 150 | no_ion
2 | 3.9905 | 0.05130108 | -0.002450465 | 0 | 1.702627 | 1 | 60 | 150 | no_ion
2 | 3.1698 | 0.05173515 | -0.002425798 | 0 | 1.702627 | 1 | 60 | 150 | no_ion
2 | 2.5179 | 0.05198182 | -0.002378084 | 0 | 1.702627 | 1 | 60 | 150 | no_ion
2 | 2 | 0.05233658 | -0.002263406 | 0 | 1.702627 | 1 | 60 | 150 | no_ion
2 | 1.5887 | 0.05290784 | -0.002246858 | 0 | 1.702627 | 1 | 60 | 150 | no_ion
2 | 1.2619 | 0.05302393 | -0.002257767 | 0 | 1.702627 | 1 | 60 | 150 | no_ion
2 | 1.0024 | 0.05346702 | -0.002259077 | 0 | 1.702627 | 1 | 60 | 150 | no_ion
2 | 0.79621 | 0.05363552 | -0.002296557 | 0 | 1.702627 | 1 | 60 | 150 | no_ion
2 | 0.63246 | 0.05404596 | -0.002236737 | 0 | 1.702627 | 1 | 60 | 150 | no_ion
2 | 0.50238 | 0.05440371 | -0.002003534 | 0 | 1.702627 | 1 | 60 | 150 | no_ion
2 | 0.39905 | 0.0548311 | -0.002131272 | 0 | 1.702627 | 1 | 60 | 150 | no_ion
2 | 0.31623 | 0.05516493 | -0.0021486 | 0 | 1.702627 | 1 | 60 | 150 | no_ion
2 | 0.25119 | 0.05546249 | -0.002175236 | 0 | 1.702627 | 1 | 60 | 150 | no_ion
2 | 0.2 | 0.05578273 | -0.002033022 | 0 | 1.702627 | 1 | 60 | 150 | no_ion
2 | 0.15849 | 0.05624728 | -0.001901906 | 0 | 1.702627 | 1 | 60 | 150 | no_ion
2 | 0.12619 | 0.05645478 | -0.001547325 | 0 | 1.702627 | 1 | 60 | 150 | no_ion
2 | 0.1 | 0.05676447 | -0.001448709 | 0 | 1.702627 | 1 | 60 | 150 | no_ion
2 | 0.079621 | 0.05673114 | -0.00153868 | 0 | 1.702627 | 1 | 60 | 150 | no_ion
2 | 0.063246 | 0.05697178 | -0.001114748 | 0 | 1.702627 | 1 | 60 | 150 | no_ion
2 | 0.050238 | 0.05710442 | -0.0008829976 | 0 | 1.702627 | 1 | 60 | 150 | no_ion
2 | 0.039905 | 0.05711014 | -0.000806049 | 0 | 1.702627 | 1 | 60 | 150 | no_ion
2 | 0.031698 | 0.05703824 | -0.0007662198 | 0 | 1.702627 | 1 | 60 | 150 | no_ion
2 | 0.025179 | 0.05736156 | -0.0004616692 | 0 | 1.702627 | 1 | 60 | 150 | no_ion
2 | 0.02 | 0.05706399 | -0.0005799648 | 0 | 1.702627 | 1 | 60 | 150 | no_ion
2 | 0.015887 | 0.05735318 | -0.0002624438 | 0 | 1.702627 | 1 | 60 | 150 | no_ion
2 | 0.012619 | 0.05728374 | -0.0003535531 | 0 | 1.702627 | 1 | 60 | 150 | no_ion
2 | 0.010024 | 0.05647736 | -0.0004843495 | 0 | 1.702627 | 1 | 60 | 150 | no_ion
4 | 20000 | 0.03853546 | -5.727875e-05 | 0 | 1.719317 | 1 | 60 | 150 | no_ion
4 | 15890 | 0.03893678 | -0.0002731371 | 0 | 1.719317 | 1 | 60 | 150 | no_ion
4 | 12619 | 0.0392412 | -0.0004161352 | 0 | 1.719317 | 1 | 60 | 150 | no_ion
4 | 10020 | 0.03942627 | -0.0004147482 | 0 | 1.719317 | 1 | 60 | 150 | no_ion
4 | 7962 | 0.03968853 | -0.0005153568 | 0 | 1.719317 | 1 | 60 | 150 | no_ion
4 | 6324.6 | 0.03986202 | -0.0005399947 | 0 | 1.719317 | 1 | 60 | 150 | no_ion
4 | 5023.8 | 0.03998808 | -0.0005586108 | 0 | 1.719317 | 1 | 60 | 150 | no_ion
4 | 3991 | 0.04009333 | -0.0006325841 | 0 | 1.719317 | 1 | 60 | 150 | no_ion
4 | 3169.8 | 0.04022378 | -0.0006856204 | 0 | 1.719317 | 1 | 60 | 150 | no_ion
4 | 2517.9 | 0.04034928 | -0.0007606675 | 0 | 1.719317 | 1 | 60 | 150 | no_ion
4 | 2000 | 0.0404935 | -0.0008128486 | 0 | 1.719317 | 1 | 60 | 150 | no_ion
4 | 1588.7 | 0.04059078 | -0.0008668441 | 0 | 1.719317 | 1 | 60 | 150 | no_ion
4 | 1261.9 | 0.04068565 | -0.0009514863 | 0 | 1.719317 | 1 | 60 | 150 | no_ion
4 | 1002.4 | 0.04082524 | -0.001067219 | 0 | 1.719317 | 1 | 60 | 150 | no_ion
4 | 796.21 | 0.0409381 | -0.001167109 | 0 | 1.719317 | 1 | 60 | 150 | no_ion
4 | 632.46 | 0.0411111 | -0.001293682 | 0 | 1.719317 | 1 | 60 | 150 | no_ion
4 | 502.38 | 0.04126633 | -0.001440078 | 0 | 1.719317 | 1 | 60 | 150 | no_ion
4 | 399.05 | 0.04147183 | -0.00159212 | 0 | 1.719317 | 1 | 60 | 150 | no_ion
4 | 316.98 | 0.04171559 | -0.001747014 | 0 | 1.719317 | 1 | 60 | 150 | no_ion
4 | 251.79 | 0.04191944 | -0.001918784 | 0 | 1.719317 | 1 | 60 | 150 | no_ion
4 | 200 | 0.04218809 | -0.002143118 | 0 | 1.719317 | 1 | 60 | 150 | no_ion
4 | 158.87 | 0.04248586 | -0.002387831 | 0 | 1.719317 | 1 | 60 | 150 | no_ion
4 | 126.19 | 0.04287131 | -0.002627882 | 0 | 1.719317 | 1 | 60 | 150 | no_ion
4 | 100.24 | 0.04331795 | -0.002874094 | 0 | 1.719317 | 1 | 60 | 150 | no_ion
4 | 79.621 | 0.04382359 | -0.003108387 | 0 | 1.719317 | 1 | 60 | 150 | no_ion
4 | 63.246 | 0.04438651 | -0.003312223 | 0 | 1.719317 | 1 | 60 | 150 | no_ion
4 | 50.238 | 0.04501891 | -0.003457011 | 0 | 1.719317 | 1 | 60 | 150 | no_ion
4 | 39.905 | 0.04567635 | -0.003529025 | 0 | 1.719317 | 1 | 60 | 150 | no_ion
4 | 31.698 | 0.04634956 | -0.00353782 | 0 | 1.719317 | 1 | 60 | 150 | no_ion
4 | 25.179 | 0.04702045 | -0.003462736 | 0 | 1.719317 | 1 | 60 | 150 | no_ion
4 | 20 | 0.04769628 | -0.003304591 | 0 | 1.719317 | 1 | 60 | 150 | no_ion
4 | 15.887 | 0.04837581 | -0.003058704 | 0 | 1.719317 | 1 | 60 | 150 | no_ion
4 | 12.619 | 0.04885023 | -0.002957299 | 0 | 1.719317 | 1 | 60 | 150 | no_ion
4 | 10.024 | 0.04921308 | -0.00282068 | 0 | 1.719317 | 1 | 60 | 150 | no_ion
4 | 7.9621 | 0.04960241 | -0.002654902 | 0 | 1.719317 | 1 | 60 | 150 | no_ion
4 | 6.3246 | 0.04998382 | -0.002592228 | 0 | 1.719317 | 1 | 60 | 150 | no_ion
4 | 5.0238 | 0.0504377 | -0.002525201 | 0 | 1.719317 | 1 | 60 | 150 | no_ion
4 | 3.9905 | 0.05075507 | -0.002441546 | 0 | 1.719317 | 1 | 60 | 150 | no_ion
4 | 3.1698 | 0.05114135 | -0.002396679 | 0 | 1.719317 | 1 | 60 | 150 | no_ion
4 | 2.5179 | 0.05145103 | -0.002284279 | 0 | 1.719317 | 1 | 60 | 150 | no_ion
4 | 2 | 0.05185032 | -0.002260184 | 0 | 1.719317 | 1 | 60 | 150 | no_ion
4 | 1.5887 | 0.05212524 | -0.002292122 | 0 | 1.719317 | 1 | 60 | 150 | no_ion
4 | 1.2619 | 0.05239103 | -0.002173801 | 0 | 1.719317 | 1 | 60 | 150 | no_ion
4 | 1.0024 | 0.05281334 | -0.002220511 | 0 | 1.719317 | 1 | 60 | 150 | no_ion
4 | 0.79621 | 0.05299321 | -0.002089927 | 0 | 1.719317 | 1 | 60 | 150 | no_ion
4 | 0.63246 | 0.05347665 | -0.002005468 | 0 | 1.719317 | 1 | 60 | 150 | no_ion
4 | 0.50238 | 0.05413219 | -0.001735622 | 0 | 1.719317 | 1 | 60 | 150 | no_ion
4 | 0.39905 | 0.05413769 | -0.002023582 | 0 | 1.719317 | 1 | 60 | 150 | no_ion
4 | 0.31623 | 0.05473273 | -0.002061855 | 0 | 1.719317 | 1 | 60 | 150 | no_ion
4 | 0.25119 | 0.05490667 | -0.002050637 | 0 | 1.719317 | 1 | 60 | 150 | no_ion
4 | 0.2 | 0.0550485 | -0.00176643 | 0 | 1.719317 | 1 | 60 | 150 | no_ion
4 | 0.15849 | 0.05559518 | -0.001451935 | 0 | 1.719317 | 1 | 60 | 150 | no_ion
4 | 0.12619 | 0.05574874 | -0.001699734 | 0 | 1.719317 | 1 | 60 | 150 | no_ion
4 | 0.1 | 0.05564986 | -0.001621082 | 0 | 1.719317 | 1 | 60 | 150 | no_ion
4 | 0.079621 | 0.05585908 | -0.001407782 | 0 | 1.719317 | 1 | 60 | 150 | no_ion
4 | 0.063246 | 0.05618052 | -0.001260469 | 0 | 1.719317 | 1 | 60 | 150 | no_ion
4 | 0.050238 | 0.05635344 | -0.001113366 | 0 | 1.719317 | 1 | 60 | 150 | no_ion
4 | 0.039905 | 0.05646456 | -0.0008081489 | 0 | 1.719317 | 1 | 60 | 150 | no_ion
4 | 0.031698 | 0.05642277 | -0.0006840532 | 0 | 1.719317 | 1 | 60 | 150 | no_ion
4 | 0.025179 | 0.05657187 | -0.0005377637 | 0 | 1.719317 | 1 | 60 | 150 | no_ion
4 | 0.02 | 0.05608769 | -0.0002024842 | 0 | 1.719317 | 1 | 60 | 150 | no_ion
4 | 0.015887 | 0.05650426 | -0.0004640506 | 0 | 1.719317 | 1 | 60 | 150 | no_ion
4 | 0.012619 | 0.05664269 | -0.0001905175 | 0 | 1.719317 | 1 | 60 | 150 | no_ion
4 | 0.010024 | 0.05641306 | -5.176725e-05 | 0 | 1.719317 | 1 | 60 | 150 | no_ion
6 | 20000 | -0.002485295 | -0.0009924109 | 0 | 1.713532 | 1 | 60 | 150 | no_ion
6 | 15890 | 0.0387254 | -0.0002436076 | 0 | 1.713532 | 1 | 60 | 150 | no_ion
6 | 12619 | 0.03905472 | -0.0003987609 | 0 | 1.713532 | 1 | 60 | 150 | no_ion
6 | 10020 | 0.03931802 | -0.0004954131 | 0 | 1.713532 | 1 | 60 | 150 | no_ion
6 | 7962 | 0.03950841 | -0.000513594 | 0 | 1.713532 | 1 | 60 | 150 | no_ion
6 | 6324.6 | 0.03966426 | -0.0005296079 | 0 | 1.713532 | 1 | 60 | 150 | no_ion
6 | 5023.8 | 0.0398019 | -0.0005595742 | 0 | 1.713532 | 1 | 60 | 150 | no_ion
6 | 3991 | 0.03993772 | -0.0006216682 | 0 | 1.713532 | 1 | 60 | 150 | no_ion
6 | 3169.8 | 0.04005331 | -0.0006685089 | 0 | 1.713532 | 1 | 60 | 150 | no_ion
6 | 2517.9 | 0.04018039 | -0.0007691828 | 0 | 1.713532 | 1 | 60 | 150 | no_ion
6 | 2000 | 0.04031042 | -0.0008273476 | 0 | 1.713532 | 1 | 60 | 150 | no_ion
6 | 1588.7 | 0.04041547 | -0.0008461444 | 0 | 1.713532 | 1 | 60 | 150 | no_ion
6 | 1261.9 | 0.04048572 | -0.0009473955 | 0 | 1.713532 | 1 | 60 | 150 | no_ion
6 | 1002.4 | 0.04063441 | -0.001066437 | 0 | 1.713532 | 1 | 60 | 150 | no_ion
6 | 796.21 | 0.04076998 | -0.001167271 | 0 | 1.713532 | 1 | 60 | 150 | no_ion
6 | 632.46 | 0.04095342 | -0.001287671 | 0 | 1.713532 | 1 | 60 | 150 | no_ion
6 | 502.38 | 0.04112123 | -0.001422353 | 0 | 1.713532 | 1 | 60 | 150 | no_ion
6 | 399.05 | 0.04130904 | -0.001552648 | 0 | 1.713532 | 1 | 60 | 150 | no_ion
6 | 316.98 | 0.04152798 | -0.001742336 | 0 | 1.713532 | 1 | 60 | 150 | no_ion
6 | 251.79 | 0.0417517 | -0.001906631 | 0 | 1.713532 | 1 | 60 | 150 | no_ion
6 | 200 | 0.04200443 | -0.002148166 | 0 | 1.713532 | 1 | 60 | 150 | no_ion
6 | 158.87 | 0.04228435 | -0.002362727 | 0 | 1.713532 | 1 | 60 | 150 | no_ion
6 | 126.19 | 0.04266264 | -0.002606917 | 0 | 1.713532 | 1 | 60 | 150 | no_ion
6 | 100.24 | 0.0431074 | -0.002863787 | 0 | 1.713532 | 1 | 60 | 150 | no_ion
6 | 79.621 | 0.043613 | -0.00311162 | 0 | 1.713532 | 1 | 60 | 150 | no_ion
6 | 63.246 | 0.04417171 | -0.003325992 | 0 | 1.713532 | 1 | 60 | 150 | no_ion
6 | 50.238 | 0.04479792 | -0.003478942 | 0 | 1.713532 | 1 | 60 | 150 | no_ion
6 | 39.905 | 0.04545785 | -0.003549998 | 0 | 1.713532 | 1 | 60 | 150 | no_ion
6 | 31.698 | 0.04614544 | -0.003555415 | 0 | 1.713532 | 1 | 60 | 150 | no_ion
6 | 25.179 | 0.0468349 | -0.003478616 | 0 | 1.713532 | 1 | 60 | 150 | no_ion
6 | 20 | 0.0475048 | -0.00333622 | 0 | 1.713532 | 1 | 60 | 150 | no_ion
6 | 15.887 | 0.04813377 | -0.003136752 | 0 | 1.713532 | 1 | 60 | 150 | no_ion
6 | 12.619 | 0.04862642 | -0.002902307 | 0 | 1.713532 | 1 | 60 | 150 | no_ion
6 | 10.024 | 0.0490414 | -0.00281293 | 0 | 1.713532 | 1 | 60 | 150 | no_ion
6 | 7.9621 | 0.04943649 | -0.002668584 | 0 | 1.713532 | 1 | 60 | 150 | no_ion
6 | 6.3246 | 0.04979151 | -0.002603635 | 0 | 1.713532 | 1 | 60 | 150 | no_ion
6 | 5.0238 | 0.05023595 | -0.002518013 | 0 | 1.713532 | 1 | 60 | 150 | no_ion
6 | 3.9905 | 0.05068298 | -0.002380496 | 0 | 1.713532 | 1 | 60 | 150 | no_ion
6 | 3.1698 | 0.05094319 | -0.002359088 | 0 | 1.713532 | 1 | 60 | 150 | no_ion
6 | 2.5179 | 0.05124068 | -0.002300177 | 0 | 1.713532 | 1 | 60 | 150 | no_ion
6 | 2 | 0.05156559 | -0.002311816 | 0 | 1.713532 | 1 | 60 | 150 | no_ion
6 | 1.5887 | 0.05185995 | -0.002255966 | 0 | 1.713532 | 1 | 60 | 150 | no_ion
6 | 1.2619 | 0.05237645 | -0.002123319 | 0 | 1.713532 | 1 | 60 | 150 | no_ion
6 | 1.0024 | 0.05256912 | -0.00213643 | 0 | 1.713532 | 1 | 60 | 150 | no_ion
6 | 0.79621 | 0.05309762 | -0.002213848 | 0 | 1.713532 | 1 | 60 | 150 | no_ion
6 | 0.63246 | 0.05340729 | -0.002302057 | 0 | 1.713532 | 1 | 60 | 150 | no_ion
6 | 0.50238 | 0.05370282 | -0.00204718 | 0 | 1.713532 | 1 | 60 | 150 | no_ion
6 | 0.39905 | 0.05384651 | -0.00202285 | 0 | 1.713532 | 1 | 60 | 150 | no_ion
6 | 0.31623 | 0.05406323 | -0.002066047 | 0 | 1.713532 | 1 | 60 | 150 | no_ion
6 | 0.25119 | 0.05425809 | -0.001963203 | 0 | 1.713532 | 1 | 60 | 150 | no_ion
6 | 0.2 | 0.05518371 | -0.002123303 | 0 | 1.713532 | 1 | 60 | 150 | no_ion
6 | 0.15849 | 0.05537363 | -0.001652828 | 0 | 1.713532 | 1 | 60 | 150 | no_ion
6 | 0.12619 | 0.05560514 | -0.00134673 | 0 | 1.713532 | 1 | 60 | 150 | no_ion
6 | 0.1 | 0.05553166 | -0.001328539 | 0 | 1.713532 | 1 | 60 | 150 | no_ion
6 | 0.079621 | 0.05599112 | -0.001122999 | 0 | 1.713532 | 1 | 60 | 150 | no_ion
6 | 0.063246 | 0.05577431 | -0.0009315807 | 0 | 1.713532 | 1 | 60 | 150 | no_ion
6 | 0.050238 | 0.05598078 | -0.001087089 | 0 | 1.713532 | 1 | 60 | 150 | no_ion
6 | 0.039905 | 0.05613032 | -0.0006333548 | 0 | 1.713532 | 1 | 60 | 150 | no_ion
6 | 0.031698 | 0.05596255 | -0.0005188904 | 0 | 1.713532 | 1 | 60 | 150 | no_ion
6 | 0.025179 | 0.05614518 | -0.0003841618 | 0 | 1.713532 | 1 | 60 | 150 | no_ion
6 | 0.02 | 0.05587254 | -0.0003505049 | 0 | 1.713532 | 1 | 60 | 150 | no_ion
6 | 0.015887 | 0.05662582 | -5.29689e-05 | 0 | 1.713532 | 1 | 60 | 150 | no_ion
6 | 0.012619 | 0.05635304 | -4.527231e-05 | 0 | 1.713532 | 1 | 60 | 150 | no_ion
6 | 0.010024 | 0.05616355 | -0.0003219776 | 0 | 1.713532 | 1 | 60 | 150 | no_ion