## Sheet1
Time(h) | Freq | Zreal | Zimag | ppm | mean_voltage | current | temperature | flow | Label
0 | 20000 | -0.001846986 | -0.002976654 | 2 | 1.774208 | 1 | 60 | 150 | Fe3+_ion
0 | 15890 | 0.04029184 | -0.0004931786 | 2 | 1.774208 | 1 | 60 | 150 | Fe3+_ion
0 | 12619 | 0.04081956 | -0.0006277514 | 2 | 1.774208 | 1 | 60 | 150 | Fe3+_ion
0 | 10020 | 0.04145888 | -0.0006641532 | 2 | 1.774208 | 1 | 60 | 150 | Fe3+_ion
0 | 7962 | 0.04224956 | -0.0007109042 | 2 | 1.774208 | 1 | 60 | 150 | Fe3+_ion
0 | 6324.6 | 0.04312947 | -0.000783491 | 2 | 1.774208 | 1 | 60 | 150 | Fe3+_ion
0 | 5023.8 | 0.04413183 | -0.0008980233 | 2 | 1.774208 | 1 | 60 | 150 | Fe3+_ion
0 | 3991 | 0.04497042 | -0.001074105 | 2 | 1.774208 | 1 | 60 | 150 | Fe3+_ion
0 | 3169.8 | 0.04564534 | -0.001258575 | 2 | 1.774208 | 1 | 60 | 150 | Fe3+_ion
0 | 2517.9 | 0.04619446 | -0.001483992 | 2 | 1.774208 | 1 | 60 | 150 | Fe3+_ion
0 | 2000 | 0.04659957 | -0.001654536 | 2 | 1.774208 | 1 | 60 | 150 | Fe3+_ion
0 | 1588.7 | 0.04692895 | -0.00185328 | 2 | 1.774208 | 1 | 60 | 150 | Fe3+_ion
0 | 1261.9 | 0.04726785 | -0.002085994 | 2 | 1.774208 | 1 | 60 | 150 | Fe3+_ion
0 | 1002.4 | 0.0475907 | -0.002292681 | 2 | 1.774208 | 1 | 60 | 150 | Fe3+_ion
0 | 796.21 | 0.04792962 | -0.002562728 | 2 | 1.774208 | 1 | 60 | 150 | Fe3+_ion
0 | 632.46 | 0.04829262 | -0.002852271 | 2 | 1.774208 | 1 | 60 | 150 | Fe3+_ion
0 | 502.38 | 0.04869354 | -0.00316936 | 2 | 1.774208 | 1 | 60 | 150 | Fe3+_ion
0 | 399.05 | 0.04912054 | -0.003496174 | 2 | 1.774208 | 1 | 60 | 150 | Fe3+_ion
0 | 316.98 | 0.04954876 | -0.003853441 | 2 | 1.774208 | 1 | 60 | 150 | Fe3+_ion
0 | 251.79 | 0.05007535 | -0.004193397 | 2 | 1.774208 | 1 | 60 | 150 | Fe3+_ion
0 | 200 | 0.05060714 | -0.004635472 | 2 | 1.774208 | 1 | 60 | 150 | Fe3+_ion
0 | 158.87 | 0.0512144 | -0.005121021 | 2 | 1.774208 | 1 | 60 | 150 | Fe3+_ion
0 | 126.19 | 0.05186562 | -0.005656373 | 2 | 1.774208 | 1 | 60 | 150 | Fe3+_ion
0 | 100.24 | 0.05262785 | -0.006244261 | 2 | 1.774208 | 1 | 60 | 150 | Fe3+_ion
0 | 79.621 | 0.0535068 | -0.006879052 | 2 | 1.774208 | 1 | 60 | 150 | Fe3+_ion
0 | 63.246 | 0.0544962 | -0.007557401 | 2 | 1.774208 | 1 | 60 | 150 | Fe3+_ion
0 | 50.238 | 0.05565284 | -0.008270263 | 2 | 1.774208 | 1 | 60 | 150 | Fe3+_ion
0 | 39.905 | 0.05692696 | -0.00899349 | 2 | 1.774208 | 1 | 60 | 150 | Fe3+_ion
0 | 31.698 | 0.05830126 | -0.009726152 | 2 | 1.774208 | 1 | 60 | 150 | Fe3+_ion
0 | 25.179 | 0.05991488 | -0.01043508 | 2 | 1.774208 | 1 | 60 | 150 | Fe3+_ion
0 | 20 | 0.06192344 | -0.0110821 | 2 | 1.774208 | 1 | 60 | 150 | Fe3+_ion
0 | 15.887 | 0.06446575 | -0.01162194 | 2 | 1.774208 | 1 | 60 | 150 | Fe3+_ion
0 | 12.619 | 0.06647507 | -0.01230177 | 2 | 1.774208 | 1 | 60 | 150 | Fe3+_ion
0 | 10.024 | 0.06860446 | -0.01296855 | 2 | 1.774208 | 1 | 60 | 150 | Fe3+_ion
0 | 7.9621 | 0.07080705 | -0.01368188 | 2 | 1.774208 | 1 | 60 | 150 | Fe3+_ion
0 | 6.3246 | 0.07335768 | -0.01422723 | 2 | 1.774208 | 1 | 60 | 150 | Fe3+_ion
0 | 5.0238 | 0.07571375 | -0.01497372 | 2 | 1.774208 | 1 | 60 | 150 | Fe3+_ion
0 | 3.9905 | 0.07828839 | -0.01548953 | 2 | 1.774208 | 1 | 60 | 150 | Fe3+_ion
0 | 3.1698 | 0.08107989 | -0.01595924 | 2 | 1.774208 | 1 | 60 | 150 | Fe3+_ion
0 | 2.5179 | 0.08397649 | -0.01633687 | 2 | 1.774208 | 1 | 60 | 150 | Fe3+_ion
0 | 2 | 0.08666529 | -0.01675985 | 2 | 1.774208 | 1 | 60 | 150 | Fe3+_ion
0 | 1.5887 | 0.0892416 | -0.0168701 | 2 | 1.774208 | 1 | 60 | 150 | Fe3+_ion
0 | 1.2619 | 0.091924 | -0.01677001 | 2 | 1.774208 | 1 | 60 | 150 | Fe3+_ion
0 | 1.0024 | 0.09463369 | -0.01676031 | 2 | 1.774208 | 1 | 60 | 150 | Fe3+_ion
0 | 0.79621 | 0.0972099 | -0.0165132 | 2 | 1.774208 | 1 | 60 | 150 | Fe3+_ion
0 | 0.63246 | 0.1003588 | -0.01583262 | 2 | 1.774208 | 1 | 60 | 150 | Fe3+_ion
0 | 0.50238 | 0.102457 | -0.01534745 | 2 | 1.774208 | 1 | 60 | 150 | Fe3+_ion
0 | 0.39905 | 0.1044064 | -0.01471877 | 2 | 1.774208 | 1 | 60 | 150 | Fe3+_ion
0 | 0.31623 | 0.1065125 | -0.01379308 | 2 | 1.774208 | 1 | 60 | 150 | Fe3+_ion
0 | 0.25119 | 0.1080776 | -0.01291829 | 2 | 1.774208 | 1 | 60 | 150 | Fe3+_ion
0 | 0.2 | 0.1095174 | -0.01185045 | 2 | 1.774208 | 1 | 60 | 150 | Fe3+_ion
0 | 0.15849 | 0.1103999 | -0.0104172 | 2 | 1.774208 | 1 | 60 | 150 | Fe3+_ion
0 | 0.12619 | 0.1111243 | -0.009212393 | 2 | 1.774208 | 1 | 60 | 150 | Fe3+_ion
0 | 0.1 | 0.1112405 | -0.007900512 | 2 | 1.774208 | 1 | 60 | 150 | Fe3+_ion
0 | 0.079621 | 0.1109593 | -0.006424835 | 2 | 1.774208 | 1 | 60 | 150 | Fe3+_ion
0 | 0.063246 | 0.1105808 | -0.005032489 | 2 | 1.774208 | 1 | 60 | 150 | Fe3+_ion
0 | 0.050238 | 0.109767 | -0.003601873 | 2 | 1.774208 | 1 | 60 | 150 | Fe3+_ion
0 | 0.039905 | 0.1089428 | -0.00251155 | 2 | 1.774208 | 1 | 60 | 150 | Fe3+_ion
0 | 0.031698 | 0.1077739 | -0.001522812 | 2 | 1.774208 | 1 | 60 | 150 | Fe3+_ion
0 | 0.025179 | 0.1064017 | -0.0007032584 | 2 | 1.774208 | 1 | 60 | 150 | Fe3+_ion
0 | 0.02 | 0.1053219 | 0.0002493509 | 2 | 1.774208 | 1 | 60 | 150 | Fe3+_ion
0 | 0.015887 | 0.1043905 | 0.0009072177 | 2 | 1.774208 | 1 | 60 | 150 | Fe3+_ion
0 | 0.012619 | 0.1027757 | 0.001408703 | 2 | 1.774208 | 1 | 60 | 150 | Fe3+_ion
0 | 0.010024 | 0.1021537 | 0.00211033 | 2 | 1.774208 | 1 | 60 | 150 | Fe3+_ion
2 | 20000 | -0.00211215 | 0.002266653 | 2 | 1.779673 | 1 | 60 | 150 | Fe3+_ion
2 | 15890 | 0.04085857 | -0.0005236919 | 2 | 1.779673 | 1 | 60 | 150 | Fe3+_ion
2 | 12619 | 0.04138328 | -0.0006604114 | 2 | 1.779673 | 1 | 60 | 150 | Fe3+_ion
2 | 10020 | 0.04209217 | -0.0007026246 | 2 | 1.779673 | 1 | 60 | 150 | Fe3+_ion
2 | 7962 | 0.04291754 | -0.0007860106 | 2 | 1.779673 | 1 | 60 | 150 | Fe3+_ion
2 | 6324.6 | 0.0438524 | -0.0008721302 | 2 | 1.779673 | 1 | 60 | 150 | Fe3+_ion
2 | 5023.8 | 0.04498476 | -0.00103411 | 2 | 1.779673 | 1 | 60 | 150 | Fe3+_ion
2 | 3991 | 0.04594088 | -0.001275931 | 2 | 1.779673 | 1 | 60 | 150 | Fe3+_ion
2 | 3169.8 | 0.04669896 | -0.001543474 | 2 | 1.779673 | 1 | 60 | 150 | Fe3+_ion
2 | 2517.9 | 0.04730463 | -0.00185831 | 2 | 1.779673 | 1 | 60 | 150 | Fe3+_ion
2 | 2000 | 0.0477572 | -0.002100883 | 2 | 1.779673 | 1 | 60 | 150 | Fe3+_ion
2 | 1588.7 | 0.04817658 | -0.002343335 | 2 | 1.779673 | 1 | 60 | 150 | Fe3+_ion
2 | 1261.9 | 0.04855759 | -0.00266052 | 2 | 1.779673 | 1 | 60 | 150 | Fe3+_ion
2 | 1002.4 | 0.04893866 | -0.002950139 | 2 | 1.779673 | 1 | 60 | 150 | Fe3+_ion
2 | 796.21 | 0.04935729 | -0.003259835 | 2 | 1.779673 | 1 | 60 | 150 | Fe3+_ion
2 | 632.46 | 0.04980192 | -0.003606823 | 2 | 1.779673 | 1 | 60 | 150 | Fe3+_ion
2 | 502.38 | 0.05028287 | -0.003979166 | 2 | 1.779673 | 1 | 60 | 150 | Fe3+_ion
2 | 399.05 | 0.05083569 | -0.004404021 | 2 | 1.779673 | 1 | 60 | 150 | Fe3+_ion
2 | 316.98 | 0.05139091 | -0.004803728 | 2 | 1.779673 | 1 | 60 | 150 | Fe3+_ion
2 | 251.79 | 0.05199594 | -0.005288861 | 2 | 1.779673 | 1 | 60 | 150 | Fe3+_ion
2 | 200 | 0.05267019 | -0.005805167 | 2 | 1.779673 | 1 | 60 | 150 | Fe3+_ion
2 | 158.87 | 0.05337634 | -0.006390789 | 2 | 1.779673 | 1 | 60 | 150 | Fe3+_ion
2 | 126.19 | 0.05419624 | -0.007061749 | 2 | 1.779673 | 1 | 60 | 150 | Fe3+_ion
2 | 100.24 | 0.05513381 | -0.007807719 | 2 | 1.779673 | 1 | 60 | 150 | Fe3+_ion
2 | 79.621 | 0.05620188 | -0.008618153 | 2 | 1.779673 | 1 | 60 | 150 | Fe3+_ion
2 | 63.246 | 0.05738732 | -0.009476343 | 2 | 1.779673 | 1 | 60 | 150 | Fe3+_ion
2 | 50.238 | 0.05880718 | -0.01039525 | 2 | 1.779673 | 1 | 60 | 150 | Fe3+_ion
2 | 39.905 | 0.06038929 | -0.01133199 | 2 | 1.779673 | 1 | 60 | 150 | Fe3+_ion
2 | 31.698 | 0.06210337 | -0.012287 | 2 | 1.779673 | 1 | 60 | 150 | Fe3+_ion
2 | 25.179 | 0.06414813 | -0.01320654 | 2 | 1.779673 | 1 | 60 | 150 | Fe3+_ion
2 | 20 | 0.06673404 | -0.01405601 | 2 | 1.779673 | 1 | 60 | 150 | Fe3+_ion
2 | 15.887 | 0.07005172 | -0.0147804 | 2 | 1.779673 | 1 | 60 | 150 | Fe3+_ion
2 | 12.619 | 0.07263373 | -0.01558234 | 2 | 1.779673 | 1 | 60 | 150 | Fe3+_ion
2 | 10.024 | 0.07543249 | -0.01645128 | 2 | 1.779673 | 1 | 60 | 150 | Fe3+_ion
2 | 7.9621 | 0.07826326 | -0.01709702 | 2 | 1.779673 | 1 | 60 | 150 | Fe3+_ion
2 | 6.3246 | 0.08135625 | -0.01791742 | 2 | 1.779673 | 1 | 60 | 150 | Fe3+_ion
2 | 5.0238 | 0.08456441 | -0.01856954 | 2 | 1.779673 | 1 | 60 | 150 | Fe3+_ion
2 | 3.9905 | 0.08771756 | -0.01895229 | 2 | 1.779673 | 1 | 60 | 150 | Fe3+_ion
2 | 3.1698 | 0.09096228 | -0.01940493 | 2 | 1.779673 | 1 | 60 | 150 | Fe3+_ion
2 | 2.5179 | 0.09415391 | -0.0196658 | 2 | 1.779673 | 1 | 60 | 150 | Fe3+_ion
2 | 2 | 0.09753107 | -0.01979067 | 2 | 1.779673 | 1 | 60 | 150 | Fe3+_ion
2 | 1.5887 | 0.1005477 | -0.01978028 | 2 | 1.779673 | 1 | 60 | 150 | Fe3+_ion
2 | 1.2619 | 0.1035759 | -0.01959561 | 2 | 1.779673 | 1 | 60 | 150 | Fe3+_ion
2 | 1.0024 | 0.1063825 | -0.01935792 | 2 | 1.779673 | 1 | 60 | 150 | Fe3+_ion
2 | 0.79621 | 0.1091427 | -0.01878751 | 2 | 1.779673 | 1 | 60 | 150 | Fe3+_ion
2 | 0.63246 | 0.1122711 | -0.01791887 | 2 | 1.779673 | 1 | 60 | 150 | Fe3+_ion
2 | 0.50238 | 0.1145083 | -0.01715735 | 2 | 1.779673 | 1 | 60 | 150 | Fe3+_ion
2 | 0.39905 | 0.1169283 | -0.01625271 | 2 | 1.779673 | 1 | 60 | 150 | Fe3+_ion
2 | 0.31623 | 0.1188923 | -0.01536599 | 2 | 1.779673 | 1 | 60 | 150 | Fe3+_ion
2 | 0.25119 | 0.1203695 | -0.01418698 | 2 | 1.779673 | 1 | 60 | 150 | Fe3+_ion
2 | 0.2 | 0.1215613 | -0.01278319 | 2 | 1.779673 | 1 | 60 | 150 | Fe3+_ion
2 | 0.15849 | 0.1224821 | -0.01141897 | 2 | 1.779673 | 1 | 60 | 150 | Fe3+_ion
2 | 0.12619 | 0.1230533 | -0.009949011 | 2 | 1.779673 | 1 | 60 | 150 | Fe3+_ion
2 | 0.1 | 0.1232601 | -0.008213358 | 2 | 1.779673 | 1 | 60 | 150 | Fe3+_ion
2 | 0.079621 | 0.1230015 | -0.006666146 | 2 | 1.779673 | 1 | 60 | 150 | Fe3+_ion
2 | 0.063246 | 0.1221816 | -0.004960337 | 2 | 1.779673 | 1 | 60 | 150 | Fe3+_ion
2 | 0.050238 | 0.1215365 | -0.003497609 | 2 | 1.779673 | 1 | 60 | 150 | Fe3+_ion
2 | 0.039905 | 0.1201961 | -0.00211398 | 2 | 1.779673 | 1 | 60 | 150 | Fe3+_ion
2 | 0.031698 | 0.1185679 | -0.0009293175 | 2 | 1.779673 | 1 | 60 | 150 | Fe3+_ion
2 | 0.025179 | 0.1171889 | -3.689716e-05 | 2 | 1.779673 | 1 | 60 | 150 | Fe3+_ion
2 | 0.02 | 0.1156294 | 0.0008732672 | 2 | 1.779673 | 1 | 60 | 150 | Fe3+_ion
2 | 0.015887 | 0.1143588 | 0.001864176 | 2 | 1.779673 | 1 | 60 | 150 | Fe3+_ion
2 | 0.012619 | 0.1129486 | 0.002286451 | 2 | 1.779673 | 1 | 60 | 150 | Fe3+_ion
2 | 0.010024 | 0.1117313 | 0.002922766 | 2 | 1.779673 | 1 | 60 | 150 | Fe3+_ion
4 | 20000 | 0.001450319 | 0.001085626 | 2 | 1.790147 | 1 | 60 | 150 | Fe3+_ion
4 | 15890 | 0.04105747 | -0.0005409709 | 2 | 1.790147 | 1 | 60 | 150 | Fe3+_ion
4 | 12619 | 0.04161594 | -0.0006834531 | 2 | 1.790147 | 1 | 60 | 150 | Fe3+_ion
4 | 10020 | 0.04241173 | -0.0007823465 | 2 | 1.790147 | 1 | 60 | 150 | Fe3+_ion
4 | 7962 | 0.04336339 | -0.0008389107 | 2 | 1.790147 | 1 | 60 | 150 | Fe3+_ion
4 | 6324.6 | 0.04445188 | -0.0009618453 | 2 | 1.790147 | 1 | 60 | 150 | Fe3+_ion
4 | 5023.8 | 0.04574532 | -0.001183175 | 2 | 1.790147 | 1 | 60 | 150 | Fe3+_ion
4 | 3991 | 0.0468765 | -0.001551828 | 2 | 1.790147 | 1 | 60 | 150 | Fe3+_ion
4 | 3169.8 | 0.0477114 | -0.001908569 | 2 | 1.790147 | 1 | 60 | 150 | Fe3+_ion
4 | 2517.9 | 0.04835623 | -0.002308468 | 2 | 1.790147 | 1 | 60 | 150 | Fe3+_ion
4 | 2000 | 0.0488822 | -0.002615159 | 2 | 1.790147 | 1 | 60 | 150 | Fe3+_ion
4 | 1588.7 | 0.04932583 | -0.002922132 | 2 | 1.790147 | 1 | 60 | 150 | Fe3+_ion
4 | 1261.9 | 0.0497578 | -0.003246342 | 2 | 1.790147 | 1 | 60 | 150 | Fe3+_ion
4 | 1002.4 | 0.05021908 | -0.003620071 | 2 | 1.790147 | 1 | 60 | 150 | Fe3+_ion
4 | 796.21 | 0.05071313 | -0.004025394 | 2 | 1.790147 | 1 | 60 | 150 | Fe3+_ion
4 | 632.46 | 0.0512959 | -0.004433989 | 2 | 1.790147 | 1 | 60 | 150 | Fe3+_ion
4 | 502.38 | 0.05185778 | -0.004882824 | 2 | 1.790147 | 1 | 60 | 150 | Fe3+_ion
4 | 399.05 | 0.05253916 | -0.005353278 | 2 | 1.790147 | 1 | 60 | 150 | Fe3+_ion
4 | 316.98 | 0.05320891 | -0.005830192 | 2 | 1.790147 | 1 | 60 | 150 | Fe3+_ion
4 | 251.79 | 0.05398343 | -0.00639335 | 2 | 1.790147 | 1 | 60 | 150 | Fe3+_ion
4 | 200 | 0.05474065 | -0.007045928 | 2 | 1.790147 | 1 | 60 | 150 | Fe3+_ion
4 | 158.87 | 0.05565831 | -0.007736362 | 2 | 1.790147 | 1 | 60 | 150 | Fe3+_ion
4 | 126.19 | 0.05663141 | -0.008522763 | 2 | 1.790147 | 1 | 60 | 150 | Fe3+_ion
4 | 100.24 | 0.05775755 | -0.009400923 | 2 | 1.790147 | 1 | 60 | 150 | Fe3+_ion
4 | 79.621 | 0.05904974 | -0.01035804 | 2 | 1.790147 | 1 | 60 | 150 | Fe3+_ion
4 | 63.246 | 0.06049278 | -0.01137392 | 2 | 1.790147 | 1 | 60 | 150 | Fe3+_ion
4 | 50.238 | 0.0622214 | -0.01245517 | 2 | 1.790147 | 1 | 60 | 150 | Fe3+_ion
4 | 39.905 | 0.06412797 | -0.0135772 | 2 | 1.790147 | 1 | 60 | 150 | Fe3+_ion
4 | 31.698 | 0.06621624 | -0.01470999 | 2 | 1.790147 | 1 | 60 | 150 | Fe3+_ion
4 | 25.179 | 0.06869534 | -0.01581014 | 2 | 1.790147 | 1 | 60 | 150 | Fe3+_ion
4 | 20 | 0.07180205 | -0.01677025 | 2 | 1.790147 | 1 | 60 | 150 | Fe3+_ion
4 | 15.887 | 0.07575304 | -0.01746839 | 2 | 1.790147 | 1 | 60 | 150 | Fe3+_ion
4 | 12.619 | 0.07892555 | -0.01838022 | 2 | 1.790147 | 1 | 60 | 150 | Fe3+_ion
4 | 10.024 | 0.08217498 | -0.01915645 | 2 | 1.790147 | 1 | 60 | 150 | Fe3+_ion
4 | 7.9621 | 0.08570512 | -0.01985971 | 2 | 1.790147 | 1 | 60 | 150 | Fe3+_ion
4 | 6.3246 | 0.08913581 | -0.02030578 | 2 | 1.790147 | 1 | 60 | 150 | Fe3+_ion
4 | 5.0238 | 0.09275502 | -0.02100674 | 2 | 1.790147 | 1 | 60 | 150 | Fe3+_ion
4 | 3.9905 | 0.09626913 | -0.02127467 | 2 | 1.790147 | 1 | 60 | 150 | Fe3+_ion
4 | 3.1698 | 0.09992712 | -0.0215915 | 2 | 1.790147 | 1 | 60 | 150 | Fe3+_ion
4 | 2.5179 | 0.1035671 | -0.02149379 | 2 | 1.790147 | 1 | 60 | 150 | Fe3+_ion
4 | 2 | 0.1070005 | -0.0213954 | 2 | 1.790147 | 1 | 60 | 150 | Fe3+_ion
4 | 1.5887 | 0.1103822 | -0.02111383 | 2 | 1.790147 | 1 | 60 | 150 | Fe3+_ion
4 | 1.2619 | 0.113435 | -0.02075687 | 2 | 1.790147 | 1 | 60 | 150 | Fe3+_ion
4 | 1.0024 | 0.1161307 | -0.02028505 | 2 | 1.790147 | 1 | 60 | 150 | Fe3+_ion
4 | 0.79621 | 0.119246 | -0.01971615 | 2 | 1.790147 | 1 | 60 | 150 | Fe3+_ion
4 | 0.63246 | 0.1223552 | -0.01885814 | 2 | 1.790147 | 1 | 60 | 150 | Fe3+_ion
4 | 0.50238 | 0.1248272 | -0.01765441 | 2 | 1.790147 | 1 | 60 | 150 | Fe3+_ion
4 | 0.39905 | 0.1269567 | -0.01669086 | 2 | 1.790147 | 1 | 60 | 150 | Fe3+_ion
4 | 0.31623 | 0.1289628 | -0.01550867 | 2 | 1.790147 | 1 | 60 | 150 | Fe3+_ion
4 | 0.25119 | 0.1304397 | -0.01412918 | 2 | 1.790147 | 1 | 60 | 150 | Fe3+_ion
4 | 0.2 | 0.1317288 | -0.01286232 | 2 | 1.790147 | 1 | 60 | 150 | Fe3+_ion
4 | 0.15849 | 0.1325973 | -0.01116945 | 2 | 1.790147 | 1 | 60 | 150 | Fe3+_ion
4 | 0.12619 | 0.132937 | -0.009244284 | 2 | 1.790147 | 1 | 60 | 150 | Fe3+_ion
4 | 0.1 | 0.1331271 | -0.007741904 | 2 | 1.790147 | 1 | 60 | 150 | Fe3+_ion
4 | 0.079621 | 0.132754 | -0.00574239 | 2 | 1.790147 | 1 | 60 | 150 | Fe3+_ion
4 | 0.063246 | 0.1319873 | -0.004016853 | 2 | 1.790147 | 1 | 60 | 150 | Fe3+_ion
4 | 0.050238 | 0.130744 | -0.002464549 | 2 | 1.790147 | 1 | 60 | 150 | Fe3+_ion
4 | 0.039905 | 0.1291672 | -0.0009807401 | 2 | 1.790147 | 1 | 60 | 150 | Fe3+_ion
4 | 0.031698 | 0.1276599 | -0.0001247078 | 2 | 1.790147 | 1 | 60 | 150 | Fe3+_ion
4 | 0.025179 | 0.1259918 | 0.001098335 | 2 | 1.790147 | 1 | 60 | 150 | Fe3+_ion
4 | 0.02 | 0.1240134 | 0.001943016 | 2 | 1.790147 | 1 | 60 | 150 | Fe3+_ion
4 | 0.015887 | 0.1227307 | 0.002804766 | 2 | 1.790147 | 1 | 60 | 150 | Fe3+_ion
4 | 0.012619 | 0.1210092 | 0.003424439 | 2 | 1.790147 | 1 | 60 | 150 | Fe3+_ion
4 | 0.010024 | 0.1194082 | 0.003924167 | 2 | 1.790147 | 1 | 60 | 150 | Fe3+_ion
6 | 20000 | 0.04046597 | -0.0003957428 | 2 | 1.797181 | 1 | 60 | 150 | Fe3+_ion
6 | 15890 | 0.04108932 | -0.0005827288 | 2 | 1.797181 | 1 | 60 | 150 | Fe3+_ion
6 | 12619 | 0.04187801 | -0.0007448073 | 2 | 1.797181 | 1 | 60 | 150 | Fe3+_ion
6 | 10020 | 0.04296801 | -0.0009198756 | 2 | 1.797181 | 1 | 60 | 150 | Fe3+_ion
6 | 7962 | 0.04420174 | -0.0009872859 | 2 | 1.797181 | 1 | 60 | 150 | Fe3+_ion
6 | 6324.6 | 0.04553484 | -0.001173031 | 2 | 1.797181 | 1 | 60 | 150 | Fe3+_ion
6 | 5023.8 | 0.04689999 | -0.001518969 | 2 | 1.797181 | 1 | 60 | 150 | Fe3+_ion
6 | 3991 | 0.04800871 | -0.001991385 | 2 | 1.797181 | 1 | 60 | 150 | Fe3+_ion
6 | 3169.8 | 0.04867231 | -0.002400108 | 2 | 1.797181 | 1 | 60 | 150 | Fe3+_ion
6 | 2517.9 | 0.04922723 | -0.002794938 | 2 | 1.797181 | 1 | 60 | 150 | Fe3+_ion
6 | 2000 | 0.04973518 | -0.00310056 | 2 | 1.797181 | 1 | 60 | 150 | Fe3+_ion
6 | 1588.7 | 0.05014381 | -0.003431566 | 2 | 1.797181 | 1 | 60 | 150 | Fe3+_ion
6 | 1261.9 | 0.05062417 | -0.003818625 | 2 | 1.797181 | 1 | 60 | 150 | Fe3+_ion
6 | 1002.4 | 0.05113526 | -0.00421348 | 2 | 1.797181 | 1 | 60 | 150 | Fe3+_ion
6 | 796.21 | 0.05168201 | -0.004662873 | 2 | 1.797181 | 1 | 60 | 150 | Fe3+_ion
6 | 632.46 | 0.05231542 | -0.005144849 | 2 | 1.797181 | 1 | 60 | 150 | Fe3+_ion
6 | 502.38 | 0.05298972 | -0.005615623 | 2 | 1.797181 | 1 | 60 | 150 | Fe3+_ion
6 | 399.05 | 0.05375489 | -0.006127344 | 2 | 1.797181 | 1 | 60 | 150 | Fe3+_ion
6 | 316.98 | 0.05454429 | -0.006694138 | 2 | 1.797181 | 1 | 60 | 150 | Fe3+_ion
6 | 251.79 | 0.05544369 | -0.007305382 | 2 | 1.797181 | 1 | 60 | 150 | Fe3+_ion
6 | 200 | 0.05634876 | -0.008006579 | 2 | 1.797181 | 1 | 60 | 150 | Fe3+_ion
6 | 158.87 | 0.05736506 | -0.008784451 | 2 | 1.797181 | 1 | 60 | 150 | Fe3+_ion
6 | 126.19 | 0.05852496 | -0.009648497 | 2 | 1.797181 | 1 | 60 | 150 | Fe3+_ion
6 | 100.24 | 0.05984418 | -0.01061346 | 2 | 1.797181 | 1 | 60 | 150 | Fe3+_ion
6 | 79.621 | 0.06134173 | -0.01166375 | 2 | 1.797181 | 1 | 60 | 150 | Fe3+_ion
6 | 63.246 | 0.06301117 | -0.01278014 | 2 | 1.797181 | 1 | 60 | 150 | Fe3+_ion
6 | 50.238 | 0.06498123 | -0.01396435 | 2 | 1.797181 | 1 | 60 | 150 | Fe3+_ion
6 | 39.905 | 0.06718509 | -0.01514915 | 2 | 1.797181 | 1 | 60 | 150 | Fe3+_ion
6 | 31.698 | 0.06957896 | -0.01634118 | 2 | 1.797181 | 1 | 60 | 150 | Fe3+_ion
6 | 25.179 | 0.0724138 | -0.01744742 | 2 | 1.797181 | 1 | 60 | 150 | Fe3+_ion
6 | 20 | 0.07594916 | -0.01834948 | 2 | 1.797181 | 1 | 60 | 150 | Fe3+_ion
6 | 15.887 | 0.08042482 | -0.01889551 | 2 | 1.797181 | 1 | 60 | 150 | Fe3+_ion
6 | 12.619 | 0.08384107 | -0.01977071 | 2 | 1.797181 | 1 | 60 | 150 | Fe3+_ion
6 | 10.024 | 0.08740589 | -0.02036872 | 2 | 1.797181 | 1 | 60 | 150 | Fe3+_ion
6 | 7.9621 | 0.09097701 | -0.0209613 | 2 | 1.797181 | 1 | 60 | 150 | Fe3+_ion
6 | 6.3246 | 0.09464858 | -0.02144416 | 2 | 1.797181 | 1 | 60 | 150 | Fe3+_ion
6 | 5.0238 | 0.09870509 | -0.02162333 | 2 | 1.797181 | 1 | 60 | 150 | Fe3+_ion
6 | 3.9905 | 0.1024795 | -0.02186477 | 2 | 1.797181 | 1 | 60 | 150 | Fe3+_ion
6 | 3.1698 | 0.1063125 | -0.02182133 | 2 | 1.797181 | 1 | 60 | 150 | Fe3+_ion
6 | 2.5179 | 0.1099839 | -0.02176007 | 2 | 1.797181 | 1 | 60 | 150 | Fe3+_ion
6 | 2 | 0.1135862 | -0.021642 | 2 | 1.797181 | 1 | 60 | 150 | Fe3+_ion
6 | 1.5887 | 0.116786 | -0.02118341 | 2 | 1.797181 | 1 | 60 | 150 | Fe3+_ion
6 | 1.2619 | 0.1201042 | -0.02081485 | 2 | 1.797181 | 1 | 60 | 150 | Fe3+_ion
6 | 1.0024 | 0.1231399 | -0.02019338 | 2 | 1.797181 | 1 | 60 | 150 | Fe3+_ion
6 | 0.79621 | 0.1259947 | -0.01944251 | 2 | 1.797181 | 1 | 60 | 150 | Fe3+_ion
6 | 0.63246 | 0.1295312 | -0.01827038 | 2 | 1.797181 | 1 | 60 | 150 | Fe3+_ion
6 | 0.50238 | 0.1318435 | -0.01717257 | 2 | 1.797181 | 1 | 60 | 150 | Fe3+_ion
6 | 0.39905 | 0.1340923 | -0.01616948 | 2 | 1.797181 | 1 | 60 | 150 | Fe3+_ion
6 | 0.31623 | 0.1360569 | -0.01476475 | 2 | 1.797181 | 1 | 60 | 150 | Fe3+_ion
6 | 0.25119 | 0.1376027 | -0.01326765 | 2 | 1.797181 | 1 | 60 | 150 | Fe3+_ion
6 | 0.2 | 0.1389743 | -0.01168106 | 2 | 1.797181 | 1 | 60 | 150 | Fe3+_ion
6 | 0.15849 | 0.1399717 | -0.01007757 | 2 | 1.797181 | 1 | 60 | 150 | Fe3+_ion
6 | 0.12619 | 0.1402911 | -0.008073594 | 2 | 1.797181 | 1 | 60 | 150 | Fe3+_ion
6 | 0.1 | 0.1404631 | -0.006314764 | 2 | 1.797181 | 1 | 60 | 150 | Fe3+_ion
6 | 0.079621 | 0.1397131 | -0.004343759 | 2 | 1.797181 | 1 | 60 | 150 | Fe3+_ion
6 | 0.063246 | 0.138911 | -0.002539364 | 2 | 1.797181 | 1 | 60 | 150 | Fe3+_ion
6 | 0.050238 | 0.1373136 | -0.001152075 | 2 | 1.797181 | 1 | 60 | 150 | Fe3+_ion
6 | 0.039905 | 0.1360261 | 0.0004049524 | 2 | 1.797181 | 1 | 60 | 150 | Fe3+_ion
6 | 0.031698 | 0.1338863 | 0.001640342 | 2 | 1.797181 | 1 | 60 | 150 | Fe3+_ion
6 | 0.025179 | 0.1325306 | 0.002723003 | 2 | 1.797181 | 1 | 60 | 150 | Fe3+_ion
6 | 0.02 | 0.1306124 | 0.003372541 | 2 | 1.797181 | 1 | 60 | 150 | Fe3+_ion
6 | 0.015887 | 0.1286244 | 0.004179971 | 2 | 1.797181 | 1 | 60 | 150 | Fe3+_ion
6 | 0.012619 | 0.1269635 | 0.004626091 | 2 | 1.797181 | 1 | 60 | 150 | Fe3+_ion
6 | 0.010024 | 0.1251097 | 0.005229367 | 2 | 1.797181 | 1 | 60 | 150 | Fe3+_ion