## Sheet1
Time(h) | Freq | Zreal | Zimag | ppm | mean_voltage | current | temperature | flow | Label
0 | 20015.62 | 0.0426008 | -0.0004948 | 2 | 1.931941 | 1 | 60 | 150 | Ni2+_ion
0 | 15890.62 | 0.0430556 | -0.001831 | 2 | 1.931941 | 1 | 60 | 150 | Ni2+_ion
0 | 12609.38 | 0.0436065 | -0.0030454 | 2 | 1.931941 | 1 | 60 | 150 | Ni2+_ion
0 | 10078.13 | 0.0442327 | -0.0040901 | 2 | 1.931941 | 1 | 60 | 150 | Ni2+_ion
0 | 8015.625 | 0.0449721 | -0.0050761 | 2 | 1.931941 | 1 | 60 | 150 | Ni2+_ion
0 | 6328.125 | 0.0458001 | -0.0060295 | 2 | 1.931941 | 1 | 60 | 150 | Ni2+_ion
0 | 5015.625 | 0.0466876 | -0.0069271 | 2 | 1.931941 | 1 | 60 | 150 | Ni2+_ion
0 | 3984.375 | 0.0476959 | -0.0077963 | 2 | 1.931941 | 1 | 60 | 150 | Ni2+_ion
0 | 3170.956 | 0.0487743 | -0.0086556 | 2 | 1.931941 | 1 | 60 | 150 | Ni2+_ion
0 | 2527.573 | 0.0499632 | -0.0095162 | 2 | 1.931941 | 1 | 60 | 150 | Ni2+_ion
0 | 1976.103 | 0.0513877 | -0.0104392 | 2 | 1.931941 | 1 | 60 | 150 | Ni2+_ion
0 | 1577.524 | 0.0527733 | -0.0113028 | 2 | 1.931941 | 1 | 60 | 150 | Ni2+_ion
0 | 1265.625 | 0.0542097 | -0.0121986 | 2 | 1.931941 | 1 | 60 | 150 | Ni2+_ion
0 | 998.264 | 0.0558992 | -0.0131894 | 2 | 1.931941 | 1 | 60 | 150 | Ni2+_ion
0 | 796.875 | 0.0576017 | -0.0142007 | 2 | 1.931941 | 1 | 60 | 150 | Ni2+_ion
0 | 627.7902 | 0.0595627 | -0.0153722 | 2 | 1.931941 | 1 | 60 | 150 | Ni2+_ion
0 | 505.5147 | 0.0614626 | -0.0165148 | 2 | 1.931941 | 1 | 60 | 150 | Ni2+_ion
0 | 397.9953 | 0.0637443 | -0.0178873 | 2 | 1.931941 | 1 | 60 | 150 | Ni2+_ion
0 | 315.5048 | 0.066152 | -0.0193521 | 2 | 1.931941 | 1 | 60 | 150 | Ni2+_ion
0 | 252.4038 | 0.0686687 | -0.0208793 | 2 | 1.931941 | 1 | 60 | 150 | Ni2+_ion
0 | 198.6229 | 0.071609 | -0.0226317 | 2 | 1.931941 | 1 | 60 | 150 | Ni2+_ion
0 | 158.3615 | 0.0746047 | -0.0244036 | 2 | 1.931941 | 1 | 60 | 150 | Ni2+_ion
0 | 125.558 | 0.0779635 | -0.0263525 | 2 | 1.931941 | 1 | 60 | 150 | Ni2+_ion
0 | 100.4464 | 0.0814371 | -0.0283265 | 2 | 1.931941 | 1 | 60 | 150 | Ni2+_ion
0 | 79.00281 | 0.0855371 | -0.0305547 | 2 | 1.931941 | 1 | 60 | 150 | Ni2+_ion
0 | 63.3446 | 0.0895777 | -0.032725 | 2 | 1.931941 | 1 | 60 | 150 | Ni2+_ion
0 | 50.22321 | 0.0941033 | -0.0349506 | 2 | 1.931941 | 1 | 60 | 150 | Ni2+_ion
0 | 38.42213 | 0.0997131 | -0.0376672 | 2 | 1.931941 | 1 | 60 | 150 | Ni2+_ion
0 | 31.25 | 0.1044592 | -0.0399394 | 2 | 1.931941 | 1 | 60 | 150 | Ni2+_ion
0 | 24.93351 | 0.1097779 | -0.0421108 | 2 | 1.931941 | 1 | 60 | 150 | Ni2+_ion
0 | 19.86229 | 0.1163209 | -0.0435809 | 2 | 1.931941 | 1 | 60 | 150 | Ni2+_ion
0 | 15.625 | 0.1231021 | -0.046247 | 2 | 1.931941 | 1 | 60 | 150 | Ni2+_ion
0 | 12.40079 | 0.1292279 | -0.0483199 | 2 | 1.931941 | 1 | 60 | 150 | Ni2+_ion
0 | 9.93114 | 0.1345234 | -0.0504206 | 2 | 1.931941 | 1 | 60 | 150 | Ni2+_ion
0 | 7.944915 | 0.1405382 | -0.0522063 | 2 | 1.931941 | 1 | 60 | 150 | Ni2+_ion
0 | 6.317385 | 0.1453582 | -0.0541135 | 2 | 1.931941 | 1 | 60 | 150 | Ni2+_ion
0 | 5.008013 | 0.1510898 | -0.0555262 | 2 | 1.931941 | 1 | 60 | 150 | Ni2+_ion
0 | 3.945707 | 0.1568523 | -0.056577 | 2 | 1.931941 | 1 | 60 | 150 | Ni2+_ion
0 | 3.158693 | 0.1620492 | -0.0571861 | 2 | 1.931941 | 1 | 60 | 150 | Ni2+_ion
0 | 2.504006 | 0.1671968 | -0.0572002 | 2 | 1.931941 | 1 | 60 | 150 | Ni2+_ion
0 | 1.998082 | 0.170699 | -0.0563067 | 2 | 1.931941 | 1 | 60 | 150 | Ni2+_ion
0 | 1.584686 | 0.1760178 | -0.0561786 | 2 | 1.931941 | 1 | 60 | 150 | Ni2+_ion
0 | 1.266892 | 0.1807072 | -0.0554749 | 2 | 1.931941 | 1 | 60 | 150 | Ni2+_ion
0 | 0.999041 | 0.1863572 | -0.0539093 | 2 | 1.931941 | 1 | 60 | 150 | Ni2+_ion
0 | 0.7923428 | 0.1911786 | -0.0520707 | 2 | 1.931941 | 1 | 60 | 150 | Ni2+_ion
0 | 0.6334459 | 0.1954418 | -0.0497666 | 2 | 1.931941 | 1 | 60 | 150 | Ni2+_ion
0 | 0.5040323 | 0.1997651 | -0.046818 | 2 | 1.931941 | 1 | 60 | 150 | Ni2+_ion
0 | 0.400641 | 0.2039429 | -0.0432133 | 2 | 1.931941 | 1 | 60 | 150 | Ni2+_ion
0 | 0.316723 | 0.2082148 | -0.0387124 | 2 | 1.931941 | 1 | 60 | 150 | Ni2+_ion
0 | 0.2520161 | 0.2121713 | -0.0336864 | 2 | 1.931941 | 1 | 60 | 150 | Ni2+_ion
0 | 0.2003205 | 0.2159123 | -0.0277831 | 2 | 1.931941 | 1 | 60 | 150 | Ni2+_ion
0 | 0.1588983 | 0.2195473 | -0.0209868 | 2 | 1.931941 | 1 | 60 | 150 | Ni2+_ion
0 | 0.1260081 | 0.2219843 | -0.0136828 | 2 | 1.931941 | 1 | 60 | 150 | Ni2+_ion
0 | 0.1001603 | 0.2239045 | -0.0059426 | 2 | 1.931941 | 1 | 60 | 150 | Ni2+_ion
0 | 0.0794492 | 0.225382 | 0.0025619 | 2 | 1.931941 | 1 | 60 | 150 | Ni2+_ion
0 | 0.0631739 | 0.2269873 | 0.0123635 | 2 | 1.931941 | 1 | 60 | 150 | Ni2+_ion
0 | 0.0501337 | 0.2267281 | 0.0211669 | 2 | 1.931941 | 1 | 60 | 150 | Ni2+_ion
0 | 0.0398258 | 0.2253363 | 0.0291357 | 2 | 1.931941 | 1 | 60 | 150 | Ni2+_ion
0 | 0.0316296 | 0.2232294 | 0.0363592 | 2 | 1.931941 | 1 | 60 | 150 | Ni2+_ion
0 | 0.0251206 | 0.2201045 | 0.0426167 | 2 | 1.931941 | 1 | 60 | 150 | Ni2+_ion
0 | 0.0199553 | 0.216415 | 0.0478552 | 2 | 1.931941 | 1 | 60 | 150 | Ni2+_ion
0 | 0.0158522 | 0.2120998 | 0.0521014 | 2 | 1.931941 | 1 | 60 | 150 | Ni2+_ion
0 | 0.0125907 | 0.2073181 | 0.0553226 | 2 | 1.931941 | 1 | 60 | 150 | Ni2+_ion
0 | 0.0100011 | 0.2020376 | 0.0582 | 2 | 1.931941 | 1 | 60 | 150 | Ni2+_ion
2 | 20015.62 | 0.0417321 | 0.0002374 | 2 | 1.932652 | 1 | 60 | 150 | Ni2+_ion
2 | 15890.62 | 0.0420694 | -0.0010723 | 2 | 1.932652 | 1 | 60 | 150 | Ni2+_ion
2 | 12609.38 | 0.042491 | -0.0022827 | 2 | 1.932652 | 1 | 60 | 150 | Ni2+_ion
2 | 10078.13 | 0.0429943 | -0.0033735 | 2 | 1.932652 | 1 | 60 | 150 | Ni2+_ion
2 | 8015.625 | 0.0435916 | -0.0044432 | 2 | 1.932652 | 1 | 60 | 150 | Ni2+_ion
2 | 6328.125 | 0.0443422 | -0.0055235 | 2 | 1.932652 | 1 | 60 | 150 | Ni2+_ion
2 | 5015.625 | 0.0451847 | -0.0065669 | 2 | 1.932652 | 1 | 60 | 150 | Ni2+_ion
2 | 3984.375 | 0.0461631 | -0.007589 | 2 | 1.932652 | 1 | 60 | 150 | Ni2+_ion
2 | 3170.956 | 0.0472574 | -0.0086005 | 2 | 1.932652 | 1 | 60 | 150 | Ni2+_ion
2 | 2527.573 | 0.0484966 | -0.0095957 | 2 | 1.932652 | 1 | 60 | 150 | Ni2+_ion
2 | 1976.103 | 0.0500197 | -0.0106697 | 2 | 1.932652 | 1 | 60 | 150 | Ni2+_ion
2 | 1577.524 | 0.0515054 | -0.0116567 | 2 | 1.932652 | 1 | 60 | 150 | Ni2+_ion
2 | 1265.625 | 0.0530652 | -0.0126105 | 2 | 1.932652 | 1 | 60 | 150 | Ni2+_ion
2 | 998.264 | 0.0548758 | -0.0136852 | 2 | 1.932652 | 1 | 60 | 150 | Ni2+_ion
2 | 796.875 | 0.0567116 | -0.0147343 | 2 | 1.932652 | 1 | 60 | 150 | Ni2+_ion
2 | 627.7902 | 0.0587733 | -0.0159301 | 2 | 1.932652 | 1 | 60 | 150 | Ni2+_ion
2 | 505.5147 | 0.0607689 | -0.0170921 | 2 | 1.932652 | 1 | 60 | 150 | Ni2+_ion
2 | 397.9953 | 0.0631494 | -0.0184895 | 2 | 1.932652 | 1 | 60 | 150 | Ni2+_ion
2 | 315.5048 | 0.0656375 | -0.0199559 | 2 | 1.932652 | 1 | 60 | 150 | Ni2+_ion
2 | 252.4038 | 0.0682161 | -0.0214906 | 2 | 1.932652 | 1 | 60 | 150 | Ni2+_ion
2 | 198.6229 | 0.0712078 | -0.023266 | 2 | 1.932652 | 1 | 60 | 150 | Ni2+_ion
2 | 158.3615 | 0.074293 | -0.0250834 | 2 | 1.932652 | 1 | 60 | 150 | Ni2+_ion
2 | 125.558 | 0.0777109 | -0.0270471 | 2 | 1.932652 | 1 | 60 | 150 | Ni2+_ion
2 | 100.4464 | 0.0812604 | -0.0290376 | 2 | 1.932652 | 1 | 60 | 150 | Ni2+_ion
2 | 79.00281 | 0.0853909 | -0.0312817 | 2 | 1.932652 | 1 | 60 | 150 | Ni2+_ion
2 | 63.3446 | 0.0894742 | -0.0334367 | 2 | 1.932652 | 1 | 60 | 150 | Ni2+_ion
2 | 50.22321 | 0.0941109 | -0.0356924 | 2 | 1.932652 | 1 | 60 | 150 | Ni2+_ion
2 | 38.42213 | 0.0997751 | -0.0383317 | 2 | 1.932652 | 1 | 60 | 150 | Ni2+_ion
2 | 31.25 | 0.1044281 | -0.0403902 | 2 | 1.932652 | 1 | 60 | 150 | Ni2+_ion
2 | 24.93351 | 0.1097271 | -0.0427088 | 2 | 1.932652 | 1 | 60 | 150 | Ni2+_ion
2 | 19.86229 | 0.116634 | -0.0442857 | 2 | 1.932652 | 1 | 60 | 150 | Ni2+_ion
2 | 15.625 | 0.123449 | -0.0468579 | 2 | 1.932652 | 1 | 60 | 150 | Ni2+_ion
2 | 12.40079 | 0.1294715 | -0.0488145 | 2 | 1.932652 | 1 | 60 | 150 | Ni2+_ion
2 | 9.93114 | 0.1340178 | -0.0506881 | 2 | 1.932652 | 1 | 60 | 150 | Ni2+_ion
2 | 7.944915 | 0.1396603 | -0.0523258 | 2 | 1.932652 | 1 | 60 | 150 | Ni2+_ion
2 | 6.317385 | 0.1443727 | -0.0538024 | 2 | 1.932652 | 1 | 60 | 150 | Ni2+_ion
2 | 5.008013 | 0.149776 | -0.0550086 | 2 | 1.932652 | 1 | 60 | 150 | Ni2+_ion
2 | 3.945707 | 0.1551529 | -0.0559265 | 2 | 1.932652 | 1 | 60 | 150 | Ni2+_ion
2 | 3.158693 | 0.1599511 | -0.0564758 | 2 | 1.932652 | 1 | 60 | 150 | Ni2+_ion
2 | 2.504006 | 0.1647454 | -0.0565231 | 2 | 1.932652 | 1 | 60 | 150 | Ni2+_ion
2 | 1.998082 | 0.1680999 | -0.0557514 | 2 | 1.932652 | 1 | 60 | 150 | Ni2+_ion
2 | 1.584686 | 0.1731255 | -0.0557723 | 2 | 1.932652 | 1 | 60 | 150 | Ni2+_ion
2 | 1.266892 | 0.1775614 | -0.0553279 | 2 | 1.932652 | 1 | 60 | 150 | Ni2+_ion
2 | 0.999041 | 0.1832355 | -0.0541752 | 2 | 1.932652 | 1 | 60 | 150 | Ni2+_ion
2 | 0.7923428 | 0.1880379 | -0.0527418 | 2 | 1.932652 | 1 | 60 | 150 | Ni2+_ion
2 | 0.6334459 | 0.1924504 | -0.0508923 | 2 | 1.932652 | 1 | 60 | 150 | Ni2+_ion
2 | 0.5040323 | 0.1969111 | -0.0483966 | 2 | 1.932652 | 1 | 60 | 150 | Ni2+_ion
2 | 0.400641 | 0.2014095 | -0.0453262 | 2 | 1.932652 | 1 | 60 | 150 | Ni2+_ion
2 | 0.316723 | 0.2061083 | -0.0413615 | 2 | 1.932652 | 1 | 60 | 150 | Ni2+_ion
2 | 0.2520161 | 0.2105916 | -0.0366294 | 2 | 1.932652 | 1 | 60 | 150 | Ni2+_ion
2 | 0.2003205 | 0.2150282 | -0.0310052 | 2 | 1.932652 | 1 | 60 | 150 | Ni2+_ion
2 | 0.1588983 | 0.2192706 | -0.024294 | 2 | 1.932652 | 1 | 60 | 150 | Ni2+_ion
2 | 0.1260081 | 0.2224709 | -0.0170882 | 2 | 1.932652 | 1 | 60 | 150 | Ni2+_ion
2 | 0.1001603 | 0.2249471 | -0.0091747 | 2 | 1.932652 | 1 | 60 | 150 | Ni2+_ion
2 | 0.0794492 | 0.2270686 | -0.0003209 | 2 | 1.932652 | 1 | 60 | 150 | Ni2+_ion
2 | 0.0631739 | 0.2294678 | 0.010128 | 2 | 1.932652 | 1 | 60 | 150 | Ni2+_ion
2 | 0.0501337 | 0.2294744 | 0.019317 | 2 | 1.932652 | 1 | 60 | 150 | Ni2+_ion
2 | 0.0398258 | 0.2285257 | 0.0281578 | 2 | 1.932652 | 1 | 60 | 150 | Ni2+_ion
2 | 0.0316296 | 0.2262792 | 0.0356464 | 2 | 1.932652 | 1 | 60 | 150 | Ni2+_ion
2 | 0.0251206 | 0.2233077 | 0.042009 | 2 | 1.932652 | 1 | 60 | 150 | Ni2+_ion
2 | 0.0199553 | 0.2196626 | 0.0475217 | 2 | 1.932652 | 1 | 60 | 150 | Ni2+_ion
2 | 0.0158522 | 0.2156202 | 0.0518366 | 2 | 1.932652 | 1 | 60 | 150 | Ni2+_ion
2 | 0.0125907 | 0.211072 | 0.0550899 | 2 | 1.932652 | 1 | 60 | 150 | Ni2+_ion
2 | 0.0100011 | 0.2062818 | 0.0576983 | 2 | 1.932652 | 1 | 60 | 150 | Ni2+_ion
4 | 20015.62 | 0.0410497 | 0.0008845 | 2 | 1.932388 | 1 | 60 | 150 | Ni2+_ion
4 | 15890.62 | 0.0412941 | -0.0004136 | 2 | 1.932388 | 1 | 60 | 150 | Ni2+_ion
4 | 12609.38 | 0.0416163 | -0.0016285 | 2 | 1.932388 | 1 | 60 | 150 | Ni2+_ion
4 | 10078.13 | 0.0420182 | -0.0027212 | 2 | 1.932388 | 1 | 60 | 150 | Ni2+_ion
4 | 8015.625 | 0.0425365 | -0.0038271 | 2 | 1.932388 | 1 | 60 | 150 | Ni2+_ion
4 | 6328.125 | 0.0431897 | -0.004967 | 2 | 1.932388 | 1 | 60 | 150 | Ni2+_ion
4 | 5015.625 | 0.0439611 | -0.0060683 | 2 | 1.932388 | 1 | 60 | 150 | Ni2+_ion
4 | 3984.375 | 0.0448852 | -0.0071755 | 2 | 1.932388 | 1 | 60 | 150 | Ni2+_ion
4 | 3170.956 | 0.0459474 | -0.0082986 | 2 | 1.932388 | 1 | 60 | 150 | Ni2+_ion
4 | 2527.573 | 0.0471765 | -0.0094124 | 2 | 1.932388 | 1 | 60 | 150 | Ni2+_ion
4 | 1976.103 | 0.0486971 | -0.0106147 | 2 | 1.932388 | 1 | 60 | 150 | Ni2+_ion
4 | 1577.524 | 0.0502357 | -0.0116879 | 2 | 1.932388 | 1 | 60 | 150 | Ni2+_ion
4 | 1265.625 | 0.0518702 | -0.0127346 | 2 | 1.932388 | 1 | 60 | 150 | Ni2+_ion
4 | 998.264 | 0.0537757 | -0.0138938 | 2 | 1.932388 | 1 | 60 | 150 | Ni2+_ion
4 | 796.875 | 0.0556911 | -0.0149742 | 2 | 1.932388 | 1 | 60 | 150 | Ni2+_ion
4 | 627.7902 | 0.0578435 | -0.0161826 | 2 | 1.932388 | 1 | 60 | 150 | Ni2+_ion
4 | 505.5147 | 0.0599331 | -0.0173634 | 2 | 1.932388 | 1 | 60 | 150 | Ni2+_ion
4 | 397.9953 | 0.0623883 | -0.0187446 | 2 | 1.932388 | 1 | 60 | 150 | Ni2+_ion
4 | 315.5048 | 0.064942 | -0.0201962 | 2 | 1.932388 | 1 | 60 | 150 | Ni2+_ion
4 | 252.4038 | 0.0675651 | -0.0217059 | 2 | 1.932388 | 1 | 60 | 150 | Ni2+_ion
4 | 198.6229 | 0.0706073 | -0.0234427 | 2 | 1.932388 | 1 | 60 | 150 | Ni2+_ion
4 | 158.3615 | 0.0737205 | -0.0252041 | 2 | 1.932388 | 1 | 60 | 150 | Ni2+_ion
4 | 125.558 | 0.077144 | -0.0271385 | 2 | 1.932388 | 1 | 60 | 150 | Ni2+_ion
4 | 100.4464 | 0.0807087 | -0.0290877 | 2 | 1.932388 | 1 | 60 | 150 | Ni2+_ion
4 | 79.00281 | 0.0848459 | -0.031323 | 2 | 1.932388 | 1 | 60 | 150 | Ni2+_ion
4 | 63.3446 | 0.0889081 | -0.0333509 | 2 | 1.932388 | 1 | 60 | 150 | Ni2+_ion
4 | 50.22321 | 0.093487 | -0.0355845 | 2 | 1.932388 | 1 | 60 | 150 | Ni2+_ion
4 | 38.42213 | 0.0991371 | -0.0381989 | 2 | 1.932388 | 1 | 60 | 150 | Ni2+_ion
4 | 31.25 | 0.1037131 | -0.0402011 | 2 | 1.932388 | 1 | 60 | 150 | Ni2+_ion
4 | 24.93351 | 0.1089989 | -0.042343 | 2 | 1.932388 | 1 | 60 | 150 | Ni2+_ion
4 | 19.86229 | 0.1158203 | -0.0439065 | 2 | 1.932388 | 1 | 60 | 150 | Ni2+_ion
4 | 15.625 | 0.1225186 | -0.0463744 | 2 | 1.932388 | 1 | 60 | 150 | Ni2+_ion
4 | 12.40079 | 0.1283355 | -0.0482092 | 2 | 1.932388 | 1 | 60 | 150 | Ni2+_ion
4 | 9.93114 | 0.1326281 | -0.0499269 | 2 | 1.932388 | 1 | 60 | 150 | Ni2+_ion
4 | 7.944915 | 0.1380019 | -0.0514583 | 2 | 1.932388 | 1 | 60 | 150 | Ni2+_ion
4 | 6.317385 | 0.1423525 | -0.0528243 | 2 | 1.932388 | 1 | 60 | 150 | Ni2+_ion
4 | 5.008013 | 0.147349 | -0.0540147 | 2 | 1.932388 | 1 | 60 | 150 | Ni2+_ion
4 | 3.945707 | 0.1525244 | -0.0550265 | 2 | 1.932388 | 1 | 60 | 150 | Ni2+_ion
4 | 3.158693 | 0.1570578 | -0.0557335 | 2 | 1.932388 | 1 | 60 | 150 | Ni2+_ion
4 | 2.504006 | 0.1616653 | -0.0559358 | 2 | 1.932388 | 1 | 60 | 150 | Ni2+_ion
4 | 1.998082 | 0.1650578 | -0.0555288 | 2 | 1.932388 | 1 | 60 | 150 | Ni2+_ion
4 | 1.584686 | 0.1700962 | -0.0559354 | 2 | 1.932388 | 1 | 60 | 150 | Ni2+_ion
4 | 1.266892 | 0.1746849 | -0.0559298 | 2 | 1.932388 | 1 | 60 | 150 | Ni2+_ion
4 | 0.999041 | 0.1807467 | -0.0552942 | 2 | 1.932388 | 1 | 60 | 150 | Ni2+_ion
4 | 0.7923428 | 0.1859746 | -0.054498 | 2 | 1.932388 | 1 | 60 | 150 | Ni2+_ion
4 | 0.6334459 | 0.1909038 | -0.0532067 | 2 | 1.932388 | 1 | 60 | 150 | Ni2+_ion
4 | 0.5040323 | 0.1959963 | -0.0514093 | 2 | 1.932388 | 1 | 60 | 150 | Ni2+_ion
4 | 0.400641 | 0.2012881 | -0.0488497 | 2 | 1.932388 | 1 | 60 | 150 | Ni2+_ion
4 | 0.316723 | 0.2069155 | -0.0453753 | 2 | 1.932388 | 1 | 60 | 150 | Ni2+_ion
4 | 0.2520161 | 0.2124679 | -0.0409884 | 2 | 1.932388 | 1 | 60 | 150 | Ni2+_ion
4 | 0.2003205 | 0.2180353 | -0.0354754 | 2 | 1.932388 | 1 | 60 | 150 | Ni2+_ion
4 | 0.1588983 | 0.22333 | -0.0287532 | 2 | 1.932388 | 1 | 60 | 150 | Ni2+_ion
4 | 0.1260081 | 0.22739 | -0.0211126 | 2 | 1.932388 | 1 | 60 | 150 | Ni2+_ion
4 | 0.1001603 | 0.2307062 | -0.0125612 | 2 | 1.932388 | 1 | 60 | 150 | Ni2+_ion
4 | 0.0794492 | 0.23337 | -0.0029681 | 2 | 1.932388 | 1 | 60 | 150 | Ni2+_ion
4 | 0.0631739 | 0.2359252 | 0.0083009 | 2 | 1.932388 | 1 | 60 | 150 | Ni2+_ion
4 | 0.0501337 | 0.2359184 | 0.0181981 | 2 | 1.932388 | 1 | 60 | 150 | Ni2+_ion
4 | 0.0398258 | 0.2344606 | 0.0271133 | 2 | 1.932388 | 1 | 60 | 150 | Ni2+_ion
4 | 0.0316296 | 0.231887 | 0.0350016 | 2 | 1.932388 | 1 | 60 | 150 | Ni2+_ion
4 | 0.0251206 | 0.2285182 | 0.0414063 | 2 | 1.932388 | 1 | 60 | 150 | Ni2+_ion
4 | 0.0199553 | 0.2244273 | 0.0470757 | 2 | 1.932388 | 1 | 60 | 150 | Ni2+_ion
4 | 0.0158522 | 0.2199924 | 0.0510273 | 2 | 1.932388 | 1 | 60 | 150 | Ni2+_ion
4 | 0.0125907 | 0.2152106 | 0.0544286 | 2 | 1.932388 | 1 | 60 | 150 | Ni2+_ion
4 | 0.0100011 | 0.2100987 | 0.05704 | 2 | 1.932388 | 1 | 60 | 150 | Ni2+_ion
6 | 20015.62 | 0.0405779 | 0.0014021 | 2 | 1.933085 | 1 | 60 | 150 | Ni2+_ion
6 | 15890.62 | 0.0407495 | 0.000144 | 2 | 1.933085 | 1 | 60 | 150 | Ni2+_ion
6 | 12609.38 | 0.0409776 | -0.0010073 | 2 | 1.933085 | 1 | 60 | 150 | Ni2+_ion
6 | 10078.13 | 0.0413135 | -0.0020755 | 2 | 1.933085 | 1 | 60 | 150 | Ni2+_ion
6 | 8015.625 | 0.0417248 | -0.0031613 | 2 | 1.933085 | 1 | 60 | 150 | Ni2+_ion
6 | 6328.125 | 0.0422751 | -0.0042912 | 2 | 1.933085 | 1 | 60 | 150 | Ni2+_ion
6 | 5015.625 | 0.0429592 | -0.0054062 | 2 | 1.933085 | 1 | 60 | 150 | Ni2+_ion
6 | 3984.375 | 0.0437727 | -0.0065542 | 2 | 1.933085 | 1 | 60 | 150 | Ni2+_ion
6 | 3170.956 | 0.0447588 | -0.0077034 | 2 | 1.933085 | 1 | 60 | 150 | Ni2+_ion
6 | 2527.573 | 0.0459041 | -0.0088589 | 2 | 1.933085 | 1 | 60 | 150 | Ni2+_ion
6 | 1976.103 | 0.0473495 | -0.0101241 | 2 | 1.933085 | 1 | 60 | 150 | Ni2+_ion
6 | 1577.524 | 0.0488517 | -0.0112545 | 2 | 1.933085 | 1 | 60 | 150 | Ni2+_ion
6 | 1265.625 | 0.0504766 | -0.0123674 | 2 | 1.933085 | 1 | 60 | 150 | Ni2+_ion
6 | 998.264 | 0.0523681 | -0.0135299 | 2 | 1.933085 | 1 | 60 | 150 | Ni2+_ion
6 | 796.875 | 0.0543055 | -0.0146504 | 2 | 1.933085 | 1 | 60 | 150 | Ni2+_ion
6 | 627.7902 | 0.056473 | -0.0158674 | 2 | 1.933085 | 1 | 60 | 150 | Ni2+_ion
6 | 505.5147 | 0.0585573 | -0.0170056 | 2 | 1.933085 | 1 | 60 | 150 | Ni2+_ion
6 | 397.9953 | 0.0610103 | -0.0183318 | 2 | 1.933085 | 1 | 60 | 150 | Ni2+_ion
6 | 315.5048 | 0.0635448 | -0.0197122 | 2 | 1.933085 | 1 | 60 | 150 | Ni2+_ion
6 | 252.4038 | 0.06614 | -0.0211273 | 2 | 1.933085 | 1 | 60 | 150 | Ni2+_ion
6 | 198.6229 | 0.0691186 | -0.0227621 | 2 | 1.933085 | 1 | 60 | 150 | Ni2+_ion
6 | 158.3615 | 0.0721351 | -0.0244087 | 2 | 1.933085 | 1 | 60 | 150 | Ni2+_ion
6 | 125.558 | 0.0754693 | -0.0262175 | 2 | 1.933085 | 1 | 60 | 150 | Ni2+_ion
6 | 100.4464 | 0.078889 | -0.0280353 | 2 | 1.933085 | 1 | 60 | 150 | Ni2+_ion
6 | 79.00281 | 0.0828391 | -0.0300549 | 2 | 1.933085 | 1 | 60 | 150 | Ni2+_ion
6 | 63.3446 | 0.0867587 | -0.0320513 | 2 | 1.933085 | 1 | 60 | 150 | Ni2+_ion
6 | 50.22321 | 0.0911878 | -0.0342119 | 2 | 1.933085 | 1 | 60 | 150 | Ni2+_ion
6 | 38.42213 | 0.0967085 | -0.036696 | 2 | 1.933085 | 1 | 60 | 150 | Ni2+_ion
6 | 31.25 | 0.1009298 | -0.0385546 | 2 | 1.933085 | 1 | 60 | 150 | Ni2+_ion
6 | 24.93351 | 0.105974 | -0.0406499 | 2 | 1.933085 | 1 | 60 | 150 | Ni2+_ion
6 | 19.86229 | 0.1125607 | -0.0421274 | 2 | 1.933085 | 1 | 60 | 150 | Ni2+_ion
6 | 15.625 | 0.1190188 | -0.0445651 | 2 | 1.933085 | 1 | 60 | 150 | Ni2+_ion
6 | 12.40079 | 0.1238877 | -0.0463696 | 2 | 1.933085 | 1 | 60 | 150 | Ni2+_ion
6 | 9.93114 | 0.1286402 | -0.0479895 | 2 | 1.933085 | 1 | 60 | 150 | Ni2+_ion
6 | 7.944915 | 0.1338292 | -0.0495191 | 2 | 1.933085 | 1 | 60 | 150 | Ni2+_ion
6 | 6.317385 | 0.1380628 | -0.0509192 | 2 | 1.933085 | 1 | 60 | 150 | Ni2+_ion
6 | 5.008013 | 0.142966 | -0.05225 | 2 | 1.933085 | 1 | 60 | 150 | Ni2+_ion
6 | 3.945707 | 0.1479824 | -0.053435 | 2 | 1.933085 | 1 | 60 | 150 | Ni2+_ion
6 | 3.158693 | 0.1525432 | -0.05438 | 2 | 1.933085 | 1 | 60 | 150 | Ni2+_ion
6 | 2.504006 | 0.157199 | -0.0548953 | 2 | 1.933085 | 1 | 60 | 150 | Ni2+_ion
6 | 1.998082 | 0.1608656 | -0.0549075 | 2 | 1.933085 | 1 | 60 | 150 | Ni2+_ion
6 | 1.584686 | 0.1660576 | -0.0557255 | 2 | 1.933085 | 1 | 60 | 150 | Ni2+_ion
6 | 1.266892 | 0.1709428 | -0.0561544 | 2 | 1.933085 | 1 | 60 | 150 | Ni2+_ion
6 | 0.999041 | 0.1773364 | -0.0560404 | 2 | 1.933085 | 1 | 60 | 150 | Ni2+_ion
6 | 0.7923428 | 0.1829541 | -0.0557367 | 2 | 1.933085 | 1 | 60 | 150 | Ni2+_ion
6 | 0.6334459 | 0.1885123 | -0.054964 | 2 | 1.933085 | 1 | 60 | 150 | Ni2+_ion
6 | 0.5040323 | 0.1942506 | -0.0537042 | 2 | 1.933085 | 1 | 60 | 150 | Ni2+_ion
6 | 0.400641 | 0.2002991 | -0.0516343 | 2 | 1.933085 | 1 | 60 | 150 | Ni2+_ion
6 | 0.316723 | 0.2067571 | -0.0485251 | 2 | 1.933085 | 1 | 60 | 150 | Ni2+_ion
6 | 0.2520161 | 0.2131846 | -0.0444375 | 2 | 1.933085 | 1 | 60 | 150 | Ni2+_ion
6 | 0.2003205 | 0.2197122 | -0.0389556 | 2 | 1.933085 | 1 | 60 | 150 | Ni2+_ion
6 | 0.1588983 | 0.2258666 | -0.0321197 | 2 | 1.933085 | 1 | 60 | 150 | Ni2+_ion
6 | 0.1260081 | 0.2306922 | -0.0241198 | 2 | 1.933085 | 1 | 60 | 150 | Ni2+_ion
6 | 0.1001603 | 0.2345811 | -0.0150953 | 2 | 1.933085 | 1 | 60 | 150 | Ni2+_ion
6 | 0.0794492 | 0.2376696 | -0.0049257 | 2 | 1.933085 | 1 | 60 | 150 | Ni2+_ion
6 | 0.0631739 | 0.2403313 | 0.0069132 | 2 | 1.933085 | 1 | 60 | 150 | Ni2+_ion
6 | 0.0501337 | 0.2402328 | 0.0173994 | 2 | 1.933085 | 1 | 60 | 150 | Ni2+_ion
6 | 0.0398258 | 0.2384045 | 0.0269206 | 2 | 1.933085 | 1 | 60 | 150 | Ni2+_ion
6 | 0.0316296 | 0.2354562 | 0.0348581 | 2 | 1.933085 | 1 | 60 | 150 | Ni2+_ion
6 | 0.0251206 | 0.2317431 | 0.0411932 | 2 | 1.933085 | 1 | 60 | 150 | Ni2+_ion
6 | 0.0199553 | 0.2273764 | 0.0463134 | 2 | 1.933085 | 1 | 60 | 150 | Ni2+_ion
6 | 0.0158522 | 0.2226702 | 0.0501877 | 2 | 1.933085 | 1 | 60 | 150 | Ni2+_ion
6 | 0.0125907 | 0.2176591 | 0.0530869 | 2 | 1.933085 | 1 | 60 | 150 | Ni2+_ion
6 | 0.0100011 | 0.212378 | 0.0557056 | 2 | 1.933085 | 1 | 60 | 150 | Ni2+_ion