## Sheet1
Time(h) | Freq | Zreal | Zimag | ppm | mean_voltage | current | temperature | flow | Label
0 | 20000 | 0.0005950011 | -0.0001526698 | 2 | 1.946802 | 1 | 60 | 150 | Ni2+_ion
0 | 15890 | 0.05371239 | -0.003995486 | 2 | 1.946802 | 1 | 60 | 150 | Ni2+_ion
0 | 12619 | 0.05423811 | -0.006662075 | 2 | 1.946802 | 1 | 60 | 150 | Ni2+_ion
0 | 10020 | 0.05346564 | -0.008745075 | 2 | 1.946802 | 1 | 60 | 150 | Ni2+_ion
0 | 7962 | 0.05251414 | -0.009328965 | 2 | 1.946802 | 1 | 60 | 150 | Ni2+_ion
0 | 6324.6 | 0.05188469 | -0.00946432 | 2 | 1.946802 | 1 | 60 | 150 | Ni2+_ion
0 | 5023.8 | 0.05165726 | -0.00964187 | 2 | 1.946802 | 1 | 60 | 150 | Ni2+_ion
0 | 3991 | 0.05190598 | -0.009874093 | 2 | 1.946802 | 1 | 60 | 150 | Ni2+_ion
0 | 3169.8 | 0.05239237 | -0.01002993 | 2 | 1.946802 | 1 | 60 | 150 | Ni2+_ion
0 | 2517.9 | 0.0529931 | -0.01024235 | 2 | 1.946802 | 1 | 60 | 150 | Ni2+_ion
0 | 2000 | 0.05381103 | -0.01054797 | 2 | 1.946802 | 1 | 60 | 150 | Ni2+_ion
0 | 1588.7 | 0.05474991 | -0.01087103 | 2 | 1.946802 | 1 | 60 | 150 | Ni2+_ion
0 | 1261.9 | 0.05568483 | -0.01134241 | 2 | 1.946802 | 1 | 60 | 150 | Ni2+_ion
0 | 1002.4 | 0.0568077 | -0.01188291 | 2 | 1.946802 | 1 | 60 | 150 | Ni2+_ion
0 | 796.21 | 0.05799512 | -0.01248781 | 2 | 1.946802 | 1 | 60 | 150 | Ni2+_ion
0 | 632.46 | 0.05929265 | -0.01320649 | 2 | 1.946802 | 1 | 60 | 150 | Ni2+_ion
0 | 502.38 | 0.0607341 | -0.01402853 | 2 | 1.946802 | 1 | 60 | 150 | Ni2+_ion
0 | 399.05 | 0.06230599 | -0.01489724 | 2 | 1.946802 | 1 | 60 | 150 | Ni2+_ion
0 | 316.98 | 0.06395372 | -0.01595401 | 2 | 1.946802 | 1 | 60 | 150 | Ni2+_ion
0 | 251.79 | 0.06585775 | -0.01714869 | 2 | 1.946802 | 1 | 60 | 150 | Ni2+_ion
0 | 200 | 0.06786482 | -0.01854585 | 2 | 1.946802 | 1 | 60 | 150 | Ni2+_ion
0 | 158.87 | 0.07021556 | -0.02007738 | 2 | 1.946802 | 1 | 60 | 150 | Ni2+_ion
0 | 126.19 | 0.07278266 | -0.02177237 | 2 | 1.946802 | 1 | 60 | 150 | Ni2+_ion
0 | 100.24 | 0.07573937 | -0.02360076 | 2 | 1.946802 | 1 | 60 | 150 | Ni2+_ion
0 | 79.621 | 0.07907879 | -0.0255307 | 2 | 1.946802 | 1 | 60 | 150 | Ni2+_ion
0 | 63.246 | 0.08273389 | -0.02751319 | 2 | 1.946802 | 1 | 60 | 150 | Ni2+_ion
0 | 50.238 | 0.08694447 | -0.02950953 | 2 | 1.946802 | 1 | 60 | 150 | Ni2+_ion
0 | 39.905 | 0.09151762 | -0.03148841 | 2 | 1.946802 | 1 | 60 | 150 | Ni2+_ion
0 | 31.698 | 0.09639079 | -0.03342499 | 2 | 1.946802 | 1 | 60 | 150 | Ni2+_ion
0 | 25.179 | 0.1020369 | -0.03521494 | 2 | 1.946802 | 1 | 60 | 150 | Ni2+_ion
0 | 20 | 0.108911 | -0.03658733 | 2 | 1.946802 | 1 | 60 | 150 | Ni2+_ion
0 | 15.887 | 0.1174448 | -0.0371928 | 2 | 1.946802 | 1 | 60 | 150 | Ni2+_ion
0 | 12.619 | 0.1238294 | -0.03830803 | 2 | 1.946802 | 1 | 60 | 150 | Ni2+_ion
0 | 10.024 | 0.1304816 | -0.0393645 | 2 | 1.946802 | 1 | 60 | 150 | Ni2+_ion
0 | 7.9621 | 0.1375025 | -0.04041149 | 2 | 1.946802 | 1 | 60 | 150 | Ni2+_ion
0 | 6.3246 | 0.1441081 | -0.04090639 | 2 | 1.946802 | 1 | 60 | 150 | Ni2+_ion
0 | 5.0238 | 0.1511275 | -0.04143844 | 2 | 1.946802 | 1 | 60 | 150 | Ni2+_ion
0 | 3.9905 | 0.1583502 | -0.0416547 | 2 | 1.946802 | 1 | 60 | 150 | Ni2+_ion
0 | 3.1698 | 0.1650878 | -0.04149937 | 2 | 1.946802 | 1 | 60 | 150 | Ni2+_ion
0 | 2.5179 | 0.1719495 | -0.04163478 | 2 | 1.946802 | 1 | 60 | 150 | Ni2+_ion
0 | 2 | 0.1784609 | -0.04095195 | 2 | 1.946802 | 1 | 60 | 150 | Ni2+_ion
0 | 1.5887 | 0.1837741 | -0.04059657 | 2 | 1.946802 | 1 | 60 | 150 | Ni2+_ion
0 | 1.2619 | 0.1897112 | -0.03968877 | 2 | 1.946802 | 1 | 60 | 150 | Ni2+_ion
0 | 1.0024 | 0.1951384 | -0.03891255 | 2 | 1.946802 | 1 | 60 | 150 | Ni2+_ion
0 | 0.79621 | 0.2000001 | -0.03763604 | 2 | 1.946802 | 1 | 60 | 150 | Ni2+_ion
0 | 0.63246 | 0.2074911 | -0.03391206 | 2 | 1.946802 | 1 | 60 | 150 | Ni2+_ion
0 | 0.50238 | 0.2121563 | -0.03118819 | 2 | 1.946802 | 1 | 60 | 150 | Ni2+_ion
0 | 0.39905 | 0.2164277 | -0.02797453 | 2 | 1.946802 | 1 | 60 | 150 | Ni2+_ion
0 | 0.31623 | 0.2205764 | -0.02395563 | 2 | 1.946802 | 1 | 60 | 150 | Ni2+_ion
0 | 0.25119 | 0.2236521 | -0.02023791 | 2 | 1.946802 | 1 | 60 | 150 | Ni2+_ion
0 | 0.2 | 0.2260082 | -0.01514592 | 2 | 1.946802 | 1 | 60 | 150 | Ni2+_ion
0 | 0.15849 | 0.2279527 | -0.009961259 | 2 | 1.946802 | 1 | 60 | 150 | Ni2+_ion
0 | 0.12619 | 0.2296441 | -0.003945132 | 2 | 1.946802 | 1 | 60 | 150 | Ni2+_ion
0 | 0.1 | 0.2302479 | 0.002739277 | 2 | 1.946802 | 1 | 60 | 150 | Ni2+_ion
0 | 0.079621 | 0.2304131 | 0.009911341 | 2 | 1.946802 | 1 | 60 | 150 | Ni2+_ion
0 | 0.063246 | 0.2301982 | 0.01815498 | 2 | 1.946802 | 1 | 60 | 150 | Ni2+_ion
0 | 0.050238 | 0.2287679 | 0.02728355 | 2 | 1.946802 | 1 | 60 | 150 | Ni2+_ion
0 | 0.039905 | 0.2260216 | 0.03663395 | 2 | 1.946802 | 1 | 60 | 150 | Ni2+_ion
0 | 0.031698 | 0.2225344 | 0.04600285 | 2 | 1.946802 | 1 | 60 | 150 | Ni2+_ion
0 | 0.025179 | 0.217781 | 0.05567254 | 2 | 1.946802 | 1 | 60 | 150 | Ni2+_ion
0 | 0.02 | 0.2109915 | 0.06476258 | 2 | 1.946802 | 1 | 60 | 150 | Ni2+_ion
0 | 0.015887 | 0.1994595 | 0.07180464 | 2 | 1.946802 | 1 | 60 | 150 | Ni2+_ion
0 | 0.012619 | 0.1911072 | 0.07844737 | 2 | 1.946802 | 1 | 60 | 150 | Ni2+_ion
0 | 0.010024 | 0.1824676 | 0.08285368 | 2 | 1.946802 | 1 | 60 | 150 | Ni2+_ion
2 | 20000 | 0.05203296 | -0.003374126 | 2 | 1.945627 | 1 | 60 | 150 | Ni2+_ion
2 | 15890 | 0.03645934 | 0.0009948669 | 2 | 1.945627 | 1 | 60 | 150 | Ni2+_ion
2 | 12619 | 0.0538223 | -0.008035686 | 2 | 1.945627 | 1 | 60 | 150 | Ni2+_ion
2 | 10020 | 0.05233348 | -0.008363136 | 2 | 1.945627 | 1 | 60 | 150 | Ni2+_ion
2 | 7962 | 0.05127124 | -0.008668065 | 2 | 1.945627 | 1 | 60 | 150 | Ni2+_ion
2 | 6324.6 | 0.05091487 | -0.008844021 | 2 | 1.945627 | 1 | 60 | 150 | Ni2+_ion
2 | 5023.8 | 0.05083106 | -0.009024632 | 2 | 1.945627 | 1 | 60 | 150 | Ni2+_ion
2 | 3991 | 0.05111139 | -0.009265808 | 2 | 1.945627 | 1 | 60 | 150 | Ni2+_ion
2 | 3169.8 | 0.05162717 | -0.009456073 | 2 | 1.945627 | 1 | 60 | 150 | Ni2+_ion
2 | 2517.9 | 0.05229795 | -0.009736788 | 2 | 1.945627 | 1 | 60 | 150 | Ni2+_ion
2 | 2000 | 0.05310944 | -0.01007885 | 2 | 1.945627 | 1 | 60 | 150 | Ni2+_ion
2 | 1588.7 | 0.05402801 | -0.01045601 | 2 | 1.945627 | 1 | 60 | 150 | Ni2+_ion
2 | 1261.9 | 0.05506397 | -0.0109344 | 2 | 1.945627 | 1 | 60 | 150 | Ni2+_ion
2 | 1002.4 | 0.05612087 | -0.01147249 | 2 | 1.945627 | 1 | 60 | 150 | Ni2+_ion
2 | 796.21 | 0.05733471 | -0.01208479 | 2 | 1.945627 | 1 | 60 | 150 | Ni2+_ion
2 | 632.46 | 0.05862618 | -0.0127971 | 2 | 1.945627 | 1 | 60 | 150 | Ni2+_ion
2 | 502.38 | 0.06005328 | -0.01360126 | 2 | 1.945627 | 1 | 60 | 150 | Ni2+_ion
2 | 399.05 | 0.06163603 | -0.01447943 | 2 | 1.945627 | 1 | 60 | 150 | Ni2+_ion
2 | 316.98 | 0.06329772 | -0.01552937 | 2 | 1.945627 | 1 | 60 | 150 | Ni2+_ion
2 | 251.79 | 0.06508577 | -0.0166547 | 2 | 1.945627 | 1 | 60 | 150 | Ni2+_ion
2 | 200 | 0.06714435 | -0.01804283 | 2 | 1.945627 | 1 | 60 | 150 | Ni2+_ion
2 | 158.87 | 0.06941345 | -0.01954465 | 2 | 1.945627 | 1 | 60 | 150 | Ni2+_ion
2 | 126.19 | 0.07195807 | -0.02120319 | 2 | 1.945627 | 1 | 60 | 150 | Ni2+_ion
2 | 100.24 | 0.07485785 | -0.02298382 | 2 | 1.945627 | 1 | 60 | 150 | Ni2+_ion
2 | 79.621 | 0.07812247 | -0.02485737 | 2 | 1.945627 | 1 | 60 | 150 | Ni2+_ion
2 | 63.246 | 0.08172205 | -0.02676984 | 2 | 1.945627 | 1 | 60 | 150 | Ni2+_ion
2 | 50.238 | 0.08586554 | -0.02873707 | 2 | 1.945627 | 1 | 60 | 150 | Ni2+_ion
2 | 39.905 | 0.09035189 | -0.03063737 | 2 | 1.945627 | 1 | 60 | 150 | Ni2+_ion
2 | 31.698 | 0.09514046 | -0.03247706 | 2 | 1.945627 | 1 | 60 | 150 | Ni2+_ion
2 | 25.179 | 0.1006324 | -0.03415665 | 2 | 1.945627 | 1 | 60 | 150 | Ni2+_ion
2 | 20 | 0.1073258 | -0.03547181 | 2 | 1.945627 | 1 | 60 | 150 | Ni2+_ion
2 | 15.887 | 0.1156642 | -0.03613581 | 2 | 1.945627 | 1 | 60 | 150 | Ni2+_ion
2 | 12.619 | 0.1218605 | -0.03699779 | 2 | 1.945627 | 1 | 60 | 150 | Ni2+_ion
2 | 10.024 | 0.1283561 | -0.03792634 | 2 | 1.945627 | 1 | 60 | 150 | Ni2+_ion
2 | 7.9621 | 0.1347668 | -0.03888213 | 2 | 1.945627 | 1 | 60 | 150 | Ni2+_ion
2 | 6.3246 | 0.1414646 | -0.03966526 | 2 | 1.945627 | 1 | 60 | 150 | Ni2+_ion
2 | 5.0238 | 0.1483327 | -0.04004068 | 2 | 1.945627 | 1 | 60 | 150 | Ni2+_ion
2 | 3.9905 | 0.1548321 | -0.04055011 | 2 | 1.945627 | 1 | 60 | 150 | Ni2+_ion
2 | 3.1698 | 0.1617489 | -0.04035442 | 2 | 1.945627 | 1 | 60 | 150 | Ni2+_ion
2 | 2.5179 | 0.168095 | -0.04025987 | 2 | 1.945627 | 1 | 60 | 150 | Ni2+_ion
2 | 2 | 0.1740221 | -0.04023348 | 2 | 1.945627 | 1 | 60 | 150 | Ni2+_ion
2 | 1.5887 | 0.1799748 | -0.0397258 | 2 | 1.945627 | 1 | 60 | 150 | Ni2+_ion
2 | 1.2619 | 0.1855839 | -0.03910035 | 2 | 1.945627 | 1 | 60 | 150 | Ni2+_ion
2 | 1.0024 | 0.1907884 | -0.03803674 | 2 | 1.945627 | 1 | 60 | 150 | Ni2+_ion
2 | 0.79621 | 0.1961972 | -0.03717105 | 2 | 1.945627 | 1 | 60 | 150 | Ni2+_ion
2 | 0.63246 | 0.2032152 | -0.03351108 | 2 | 1.945627 | 1 | 60 | 150 | Ni2+_ion
2 | 0.50238 | 0.2087578 | -0.03087978 | 2 | 1.945627 | 1 | 60 | 150 | Ni2+_ion
2 | 0.39905 | 0.2125696 | -0.02798409 | 2 | 1.945627 | 1 | 60 | 150 | Ni2+_ion
2 | 0.31623 | 0.2167871 | -0.02503419 | 2 | 1.945627 | 1 | 60 | 150 | Ni2+_ion
2 | 0.25119 | 0.2202243 | -0.02106055 | 2 | 1.945627 | 1 | 60 | 150 | Ni2+_ion
2 | 0.2 | 0.2226578 | -0.01645725 | 2 | 1.945627 | 1 | 60 | 150 | Ni2+_ion
2 | 0.15849 | 0.2252804 | -0.01113006 | 2 | 1.945627 | 1 | 60 | 150 | Ni2+_ion
2 | 0.12619 | 0.2266667 | -0.005412554 | 2 | 1.945627 | 1 | 60 | 150 | Ni2+_ion
2 | 0.1 | 0.2281314 | 0.001505505 | 2 | 1.945627 | 1 | 60 | 150 | Ni2+_ion
2 | 0.079621 | 0.2282686 | 0.008771198 | 2 | 1.945627 | 1 | 60 | 150 | Ni2+_ion
2 | 0.063246 | 0.2282249 | 0.01678662 | 2 | 1.945627 | 1 | 60 | 150 | Ni2+_ion
2 | 0.050238 | 0.227018 | 0.02534869 | 2 | 1.945627 | 1 | 60 | 150 | Ni2+_ion
2 | 0.039905 | 0.2251022 | 0.03471332 | 2 | 1.945627 | 1 | 60 | 150 | Ni2+_ion
2 | 0.031698 | 0.2213343 | 0.04410257 | 2 | 1.945627 | 1 | 60 | 150 | Ni2+_ion
2 | 0.025179 | 0.2166637 | 0.05384083 | 2 | 1.945627 | 1 | 60 | 150 | Ni2+_ion
2 | 0.02 | 0.2103784 | 0.06289189 | 2 | 1.945627 | 1 | 60 | 150 | Ni2+_ion
2 | 0.015887 | 0.2001997 | 0.07088971 | 2 | 1.945627 | 1 | 60 | 150 | Ni2+_ion
2 | 0.012619 | 0.191958 | 0.07742349 | 2 | 1.945627 | 1 | 60 | 150 | Ni2+_ion
2 | 0.010024 | 0.1828619 | 0.08233345 | 2 | 1.945627 | 1 | 60 | 150 | Ni2+_ion
4 | 20000 | 0.05300196 | -0.003539335 | 2 | 1.949662 | 1 | 60 | 150 | Ni2+_ion
4 | 15890 | 0.05285006 | -0.004309137 | 2 | 1.949662 | 1 | 60 | 150 | Ni2+_ion
4 | 12619 | 0.05395779 | -0.008247964 | 2 | 1.949662 | 1 | 60 | 150 | Ni2+_ion
4 | 10020 | 0.05218825 | -0.008305694 | 2 | 1.949662 | 1 | 60 | 150 | Ni2+_ion
4 | 7962 | 0.05113604 | -0.008424247 | 2 | 1.949662 | 1 | 60 | 150 | Ni2+_ion
4 | 6324.6 | 0.05074155 | -0.00858031 | 2 | 1.949662 | 1 | 60 | 150 | Ni2+_ion
4 | 5023.8 | 0.0505635 | -0.008765359 | 2 | 1.949662 | 1 | 60 | 150 | Ni2+_ion
4 | 3991 | 0.05082261 | -0.009002545 | 2 | 1.949662 | 1 | 60 | 150 | Ni2+_ion
4 | 3169.8 | 0.05131198 | -0.00922997 | 2 | 1.949662 | 1 | 60 | 150 | Ni2+_ion
4 | 2517.9 | 0.05196355 | -0.009529888 | 2 | 1.949662 | 1 | 60 | 150 | Ni2+_ion
4 | 2000 | 0.05282189 | -0.009897274 | 2 | 1.949662 | 1 | 60 | 150 | Ni2+_ion
4 | 1588.7 | 0.05374787 | -0.01028942 | 2 | 1.949662 | 1 | 60 | 150 | Ni2+_ion
4 | 1261.9 | 0.0547412 | -0.01071299 | 2 | 1.949662 | 1 | 60 | 150 | Ni2+_ion
4 | 1002.4 | 0.05581667 | -0.01128017 | 2 | 1.949662 | 1 | 60 | 150 | Ni2+_ion
4 | 796.21 | 0.05700596 | -0.01184554 | 2 | 1.949662 | 1 | 60 | 150 | Ni2+_ion
4 | 632.46 | 0.05830535 | -0.01254968 | 2 | 1.949662 | 1 | 60 | 150 | Ni2+_ion
4 | 502.38 | 0.05972381 | -0.01330719 | 2 | 1.949662 | 1 | 60 | 150 | Ni2+_ion
4 | 399.05 | 0.06128129 | -0.01416337 | 2 | 1.949662 | 1 | 60 | 150 | Ni2+_ion
4 | 316.98 | 0.06291326 | -0.015164 | 2 | 1.949662 | 1 | 60 | 150 | Ni2+_ion
4 | 251.79 | 0.06465241 | -0.01625505 | 2 | 1.949662 | 1 | 60 | 150 | Ni2+_ion
4 | 200 | 0.06666595 | -0.01756928 | 2 | 1.949662 | 1 | 60 | 150 | Ni2+_ion
4 | 158.87 | 0.06888386 | -0.01902751 | 2 | 1.949662 | 1 | 60 | 150 | Ni2+_ion
4 | 126.19 | 0.07135643 | -0.02061678 | 2 | 1.949662 | 1 | 60 | 150 | Ni2+_ion
4 | 100.24 | 0.0741929 | -0.0223418 | 2 | 1.949662 | 1 | 60 | 150 | Ni2+_ion
4 | 79.621 | 0.07739019 | -0.02416219 | 2 | 1.949662 | 1 | 60 | 150 | Ni2+_ion
4 | 63.246 | 0.0808984 | -0.02600427 | 2 | 1.949662 | 1 | 60 | 150 | Ni2+_ion
4 | 50.238 | 0.08493115 | -0.02786382 | 2 | 1.949662 | 1 | 60 | 150 | Ni2+_ion
4 | 39.905 | 0.08929399 | -0.02968589 | 2 | 1.949662 | 1 | 60 | 150 | Ni2+_ion
4 | 31.698 | 0.09396083 | -0.03145706 | 2 | 1.949662 | 1 | 60 | 150 | Ni2+_ion
4 | 25.179 | 0.09929734 | -0.03305055 | 2 | 1.949662 | 1 | 60 | 150 | Ni2+_ion
4 | 20 | 0.1057286 | -0.03424158 | 2 | 1.949662 | 1 | 60 | 150 | Ni2+_ion
4 | 15.887 | 0.1136384 | -0.03472862 | 2 | 1.949662 | 1 | 60 | 150 | Ni2+_ion
4 | 12.619 | 0.1198674 | -0.03585082 | 2 | 1.949662 | 1 | 60 | 150 | Ni2+_ion
4 | 10.024 | 0.1259677 | -0.03663008 | 2 | 1.949662 | 1 | 60 | 150 | Ni2+_ion
4 | 7.9621 | 0.1322249 | -0.03739986 | 2 | 1.949662 | 1 | 60 | 150 | Ni2+_ion
4 | 6.3246 | 0.1384985 | -0.03799578 | 2 | 1.949662 | 1 | 60 | 150 | Ni2+_ion
4 | 5.0238 | 0.1451425 | -0.03857372 | 2 | 1.949662 | 1 | 60 | 150 | Ni2+_ion
4 | 3.9905 | 0.1514994 | -0.03869105 | 2 | 1.949662 | 1 | 60 | 150 | Ni2+_ion
4 | 3.1698 | 0.1580796 | -0.03908232 | 2 | 1.949662 | 1 | 60 | 150 | Ni2+_ion
4 | 2.5179 | 0.1644987 | -0.03898892 | 2 | 1.949662 | 1 | 60 | 150 | Ni2+_ion
4 | 2 | 0.1702115 | -0.03866027 | 2 | 1.949662 | 1 | 60 | 150 | Ni2+_ion
4 | 1.5887 | 0.1756981 | -0.03861938 | 2 | 1.949662 | 1 | 60 | 150 | Ni2+_ion
4 | 1.2619 | 0.1813945 | -0.03789167 | 2 | 1.949662 | 1 | 60 | 150 | Ni2+_ion
4 | 1.0024 | 0.1872349 | -0.03740931 | 2 | 1.949662 | 1 | 60 | 150 | Ni2+_ion
4 | 0.79621 | 0.1916501 | -0.03646469 | 2 | 1.949662 | 1 | 60 | 150 | Ni2+_ion
4 | 0.63246 | 0.1993234 | -0.03336814 | 2 | 1.949662 | 1 | 60 | 150 | Ni2+_ion
4 | 0.50238 | 0.204513 | -0.03106038 | 2 | 1.949662 | 1 | 60 | 150 | Ni2+_ion
4 | 0.39905 | 0.2088808 | -0.02860519 | 2 | 1.949662 | 1 | 60 | 150 | Ni2+_ion
4 | 0.31623 | 0.2130538 | -0.02525818 | 2 | 1.949662 | 1 | 60 | 150 | Ni2+_ion
4 | 0.25119 | 0.2164106 | -0.02120301 | 2 | 1.949662 | 1 | 60 | 150 | Ni2+_ion
4 | 0.2 | 0.2197047 | -0.01728798 | 2 | 1.949662 | 1 | 60 | 150 | Ni2+_ion
4 | 0.15849 | 0.2221097 | -0.01194644 | 2 | 1.949662 | 1 | 60 | 150 | Ni2+_ion
4 | 0.12619 | 0.2239819 | -0.006951302 | 2 | 1.949662 | 1 | 60 | 150 | Ni2+_ion
4 | 0.1 | 0.225477 | -6.773816e-05 | 2 | 1.949662 | 1 | 60 | 150 | Ni2+_ion
4 | 0.079621 | 0.2261909 | 0.007117151 | 2 | 1.949662 | 1 | 60 | 150 | Ni2+_ion
4 | 0.063246 | 0.2259609 | 0.01543764 | 2 | 1.949662 | 1 | 60 | 150 | Ni2+_ion
4 | 0.050238 | 0.2251115 | 0.02376653 | 2 | 1.949662 | 1 | 60 | 150 | Ni2+_ion
4 | 0.039905 | 0.2234921 | 0.03303072 | 2 | 1.949662 | 1 | 60 | 150 | Ni2+_ion
4 | 0.031698 | 0.2204828 | 0.0424034 | 2 | 1.949662 | 1 | 60 | 150 | Ni2+_ion
4 | 0.025179 | 0.2160873 | 0.05221437 | 2 | 1.949662 | 1 | 60 | 150 | Ni2+_ion
4 | 0.02 | 0.2097927 | 0.06151453 | 2 | 1.949662 | 1 | 60 | 150 | Ni2+_ion
4 | 0.015887 | 0.2026853 | 0.06960647 | 2 | 1.949662 | 1 | 60 | 150 | Ni2+_ion
4 | 0.012619 | 0.1935144 | 0.07650848 | 2 | 1.949662 | 1 | 60 | 150 | Ni2+_ion
4 | 0.010024 | 0.1805594 | 0.08036283 | 2 | 1.949662 | 1 | 60 | 150 | Ni2+_ion
6 | 20000 | 0.003897282 | -0.0009248264 | 2 | 1.948354 | 1 | 60 | 150 | Ni2+_ion
6 | 15890 | 0.01023587 | 0.003676027 | 2 | 1.948354 | 1 | 60 | 150 | Ni2+_ion
6 | 12619 | 0.05569555 | -0.008000594 | 2 | 1.948354 | 1 | 60 | 150 | Ni2+_ion
6 | 10020 | 0.05397057 | -0.00856095 | 2 | 1.948354 | 1 | 60 | 150 | Ni2+_ion
6 | 7962 | 0.0523346 | -0.00862052 | 2 | 1.948354 | 1 | 60 | 150 | Ni2+_ion
6 | 6324.6 | 0.05143729 | -0.008615409 | 2 | 1.948354 | 1 | 60 | 150 | Ni2+_ion
6 | 5023.8 | 0.05092764 | -0.008797205 | 2 | 1.948354 | 1 | 60 | 150 | Ni2+_ion
6 | 3991 | 0.05102871 | -0.009079427 | 2 | 1.948354 | 1 | 60 | 150 | Ni2+_ion
6 | 3169.8 | 0.05143877 | -0.009317113 | 2 | 1.948354 | 1 | 60 | 150 | Ni2+_ion
6 | 2517.9 | 0.0520514 | -0.009607172 | 2 | 1.948354 | 1 | 60 | 150 | Ni2+_ion
6 | 2000 | 0.05286266 | -0.009967437 | 2 | 1.948354 | 1 | 60 | 150 | Ni2+_ion
6 | 1588.7 | 0.05375092 | -0.01026961 | 2 | 1.948354 | 1 | 60 | 150 | Ni2+_ion
6 | 1261.9 | 0.05474567 | -0.01069672 | 2 | 1.948354 | 1 | 60 | 150 | Ni2+_ion
6 | 1002.4 | 0.05583352 | -0.01122058 | 2 | 1.948354 | 1 | 60 | 150 | Ni2+_ion
6 | 796.21 | 0.05700157 | -0.01173249 | 2 | 1.948354 | 1 | 60 | 150 | Ni2+_ion
6 | 632.46 | 0.05827502 | -0.01238187 | 2 | 1.948354 | 1 | 60 | 150 | Ni2+_ion
6 | 502.38 | 0.05966549 | -0.01308197 | 2 | 1.948354 | 1 | 60 | 150 | Ni2+_ion
6 | 399.05 | 0.06112957 | -0.01388243 | 2 | 1.948354 | 1 | 60 | 150 | Ni2+_ion
6 | 316.98 | 0.06273179 | -0.01483389 | 2 | 1.948354 | 1 | 60 | 150 | Ni2+_ion
6 | 251.79 | 0.06447526 | -0.01587037 | 2 | 1.948354 | 1 | 60 | 150 | Ni2+_ion
6 | 200 | 0.06640073 | -0.01713177 | 2 | 1.948354 | 1 | 60 | 150 | Ni2+_ion
6 | 158.87 | 0.06853551 | -0.01852656 | 2 | 1.948354 | 1 | 60 | 150 | Ni2+_ion
6 | 126.19 | 0.07094359 | -0.0200233 | 2 | 1.948354 | 1 | 60 | 150 | Ni2+_ion
6 | 100.24 | 0.07369451 | -0.02166198 | 2 | 1.948354 | 1 | 60 | 150 | Ni2+_ion
6 | 79.621 | 0.076792 | -0.02340065 | 2 | 1.948354 | 1 | 60 | 150 | Ni2+_ion
6 | 63.246 | 0.08019945 | -0.02516803 | 2 | 1.948354 | 1 | 60 | 150 | Ni2+_ion
6 | 50.238 | 0.08413451 | -0.02695117 | 2 | 1.948354 | 1 | 60 | 150 | Ni2+_ion
6 | 39.905 | 0.08836907 | -0.02868326 | 2 | 1.948354 | 1 | 60 | 150 | Ni2+_ion
6 | 31.698 | 0.09288035 | -0.03032517 | 2 | 1.948354 | 1 | 60 | 150 | Ni2+_ion
6 | 25.179 | 0.09802414 | -0.03179252 | 2 | 1.948354 | 1 | 60 | 150 | Ni2+_ion
6 | 20 | 0.1042098 | -0.03287353 | 2 | 1.948354 | 1 | 60 | 150 | Ni2+_ion
6 | 15.887 | 0.1118061 | -0.03329383 | 2 | 1.948354 | 1 | 60 | 150 | Ni2+_ion
6 | 12.619 | 0.1175299 | -0.03420359 | 2 | 1.948354 | 1 | 60 | 150 | Ni2+_ion
6 | 10.024 | 0.1235412 | -0.03505611 | 2 | 1.948354 | 1 | 60 | 150 | Ni2+_ion
6 | 7.9621 | 0.1294248 | -0.03565683 | 2 | 1.948354 | 1 | 60 | 150 | Ni2+_ion
6 | 6.3246 | 0.1355138 | -0.03634011 | 2 | 1.948354 | 1 | 60 | 150 | Ni2+_ion
6 | 5.0238 | 0.1417727 | -0.03691258 | 2 | 1.948354 | 1 | 60 | 150 | Ni2+_ion
6 | 3.9905 | 0.1480175 | -0.03717356 | 2 | 1.948354 | 1 | 60 | 150 | Ni2+_ion
6 | 3.1698 | 0.1542775 | -0.0374482 | 2 | 1.948354 | 1 | 60 | 150 | Ni2+_ion
6 | 2.5179 | 0.1602163 | -0.03734986 | 2 | 1.948354 | 1 | 60 | 150 | Ni2+_ion
6 | 2 | 0.1661472 | -0.03742595 | 2 | 1.948354 | 1 | 60 | 150 | Ni2+_ion
6 | 1.5887 | 0.1715276 | -0.03732002 | 2 | 1.948354 | 1 | 60 | 150 | Ni2+_ion
6 | 1.2619 | 0.1771559 | -0.03692186 | 2 | 1.948354 | 1 | 60 | 150 | Ni2+_ion
6 | 1.0024 | 0.1826847 | -0.03647833 | 2 | 1.948354 | 1 | 60 | 150 | Ni2+_ion
6 | 0.79621 | 0.1873875 | -0.03549388 | 2 | 1.948354 | 1 | 60 | 150 | Ni2+_ion
6 | 0.63246 | 0.1948799 | -0.03278475 | 2 | 1.948354 | 1 | 60 | 150 | Ni2+_ion
6 | 0.50238 | 0.1999934 | -0.03081762 | 2 | 1.948354 | 1 | 60 | 150 | Ni2+_ion
6 | 0.39905 | 0.2048149 | -0.0283782 | 2 | 1.948354 | 1 | 60 | 150 | Ni2+_ion
6 | 0.31623 | 0.2088557 | -0.02526695 | 2 | 1.948354 | 1 | 60 | 150 | Ni2+_ion
6 | 0.25119 | 0.2125863 | -0.02165416 | 2 | 1.948354 | 1 | 60 | 150 | Ni2+_ion
6 | 0.2 | 0.2152603 | -0.01786475 | 2 | 1.948354 | 1 | 60 | 150 | Ni2+_ion
6 | 0.15849 | 0.2183754 | -0.01287126 | 2 | 1.948354 | 1 | 60 | 150 | Ni2+_ion
6 | 0.12619 | 0.2208994 | -0.007532304 | 2 | 1.948354 | 1 | 60 | 150 | Ni2+_ion
6 | 0.1 | 0.222225 | -0.001425932 | 2 | 1.948354 | 1 | 60 | 150 | Ni2+_ion
6 | 0.079621 | 0.2235696 | 0.005782597 | 2 | 1.948354 | 1 | 60 | 150 | Ni2+_ion
6 | 0.063246 | 0.2241926 | 0.01315123 | 2 | 1.948354 | 1 | 60 | 150 | Ni2+_ion
6 | 0.050238 | 0.2238136 | 0.02142968 | 2 | 1.948354 | 1 | 60 | 150 | Ni2+_ion
6 | 0.039905 | 0.2220397 | 0.03046128 | 2 | 1.948354 | 1 | 60 | 150 | Ni2+_ion
6 | 0.031698 | 0.2194672 | 0.04009288 | 2 | 1.948354 | 1 | 60 | 150 | Ni2+_ion
6 | 0.025179 | 0.2157141 | 0.04934133 | 2 | 1.948354 | 1 | 60 | 150 | Ni2+_ion
6 | 0.02 | 0.210133 | 0.05910733 | 2 | 1.948354 | 1 | 60 | 150 | Ni2+_ion
6 | 0.015887 | 0.2032211 | 0.0675075 | 2 | 1.948354 | 1 | 60 | 150 | Ni2+_ion
6 | 0.012619 | 0.1918359 | 0.0744612 | 2 | 1.948354 | 1 | 60 | 150 | Ni2+_ion
6 | 0.010024 | 0.1835409 | 0.07959211 | 2 | 1.948354 | 1 | 60 | 150 | Ni2+_ion