## Sheet1
Time(h) | Freq | Zreal | Zimag | ppm | mean_voltage | current | temperature | flow | Label
0 | 20000 | 0.0006951954 | 0.0007362214 | 2 | 1.950936 | 1 | 60 | 150 | Ni2+_ion
0 | 15890 | 0.003554047 | 0.003301687 | 2 | 1.950936 | 1 | 60 | 150 | Ni2+_ion
0 | 12619 | 0.05607703 | -0.008260792 | 2 | 1.950936 | 1 | 60 | 150 | Ni2+_ion
0 | 10020 | 0.05390618 | -0.008387958 | 2 | 1.950936 | 1 | 60 | 150 | Ni2+_ion
0 | 7962 | 0.05219092 | -0.008370347 | 2 | 1.950936 | 1 | 60 | 150 | Ni2+_ion
0 | 6324.6 | 0.05123367 | -0.008415408 | 2 | 1.950936 | 1 | 60 | 150 | Ni2+_ion
0 | 5023.8 | 0.05077452 | -0.008585417 | 2 | 1.950936 | 1 | 60 | 150 | Ni2+_ion
0 | 3991 | 0.05084646 | -0.008857398 | 2 | 1.950936 | 1 | 60 | 150 | Ni2+_ion
0 | 3169.8 | 0.05121618 | -0.009126702 | 2 | 1.950936 | 1 | 60 | 150 | Ni2+_ion
0 | 2517.9 | 0.05187685 | -0.009459574 | 2 | 1.950936 | 1 | 60 | 150 | Ni2+_ion
0 | 2000 | 0.05271019 | -0.009818967 | 2 | 1.950936 | 1 | 60 | 150 | Ni2+_ion
0 | 1588.7 | 0.05361278 | -0.01016327 | 2 | 1.950936 | 1 | 60 | 150 | Ni2+_ion
0 | 1261.9 | 0.05464596 | -0.01056311 | 2 | 1.950936 | 1 | 60 | 150 | Ni2+_ion
0 | 1002.4 | 0.05573894 | -0.01108149 | 2 | 1.950936 | 1 | 60 | 150 | Ni2+_ion
0 | 796.21 | 0.05692535 | -0.0116011 | 2 | 1.950936 | 1 | 60 | 150 | Ni2+_ion
0 | 632.46 | 0.05815959 | -0.01220974 | 2 | 1.950936 | 1 | 60 | 150 | Ni2+_ion
0 | 502.38 | 0.05953088 | -0.0128706 | 2 | 1.950936 | 1 | 60 | 150 | Ni2+_ion
0 | 399.05 | 0.06103192 | -0.01364992 | 2 | 1.950936 | 1 | 60 | 150 | Ni2+_ion
0 | 316.98 | 0.06259107 | -0.01453262 | 2 | 1.950936 | 1 | 60 | 150 | Ni2+_ion
0 | 251.79 | 0.06432012 | -0.01555012 | 2 | 1.950936 | 1 | 60 | 150 | Ni2+_ion
0 | 200 | 0.06614063 | -0.01670204 | 2 | 1.950936 | 1 | 60 | 150 | Ni2+_ion
0 | 158.87 | 0.06829754 | -0.01808096 | 2 | 1.950936 | 1 | 60 | 150 | Ni2+_ion
0 | 126.19 | 0.07062802 | -0.01955785 | 2 | 1.950936 | 1 | 60 | 150 | Ni2+_ion
0 | 100.24 | 0.07330663 | -0.02114077 | 2 | 1.950936 | 1 | 60 | 150 | Ni2+_ion
0 | 79.621 | 0.07633745 | -0.0227979 | 2 | 1.950936 | 1 | 60 | 150 | Ni2+_ion
0 | 63.246 | 0.07969969 | -0.0244816 | 2 | 1.950936 | 1 | 60 | 150 | Ni2+_ion
0 | 50.238 | 0.08354138 | -0.02615269 | 2 | 1.950936 | 1 | 60 | 150 | Ni2+_ion
0 | 39.905 | 0.08768227 | -0.02776544 | 2 | 1.950936 | 1 | 60 | 150 | Ni2+_ion
0 | 31.698 | 0.09211653 | -0.0293301 | 2 | 1.950936 | 1 | 60 | 150 | Ni2+_ion
0 | 25.179 | 0.09713236 | -0.03071132 | 2 | 1.950936 | 1 | 60 | 150 | Ni2+_ion
0 | 20 | 0.1031083 | -0.03171654 | 2 | 1.950936 | 1 | 60 | 150 | Ni2+_ion
0 | 15.887 | 0.1103755 | -0.03208558 | 2 | 1.950936 | 1 | 60 | 150 | Ni2+_ion
0 | 12.619 | 0.1157874 | -0.03284121 | 2 | 1.950936 | 1 | 60 | 150 | Ni2+_ion
0 | 10.024 | 0.1216896 | -0.0337314 | 2 | 1.950936 | 1 | 60 | 150 | Ni2+_ion
0 | 7.9621 | 0.1274751 | -0.0344443 | 2 | 1.950936 | 1 | 60 | 150 | Ni2+_ion
0 | 6.3246 | 0.1333061 | -0.0348739 | 2 | 1.950936 | 1 | 60 | 150 | Ni2+_ion
0 | 5.0238 | 0.1391462 | -0.03517401 | 2 | 1.950936 | 1 | 60 | 150 | Ni2+_ion
0 | 3.9905 | 0.1451624 | -0.03558836 | 2 | 1.950936 | 1 | 60 | 150 | Ni2+_ion
0 | 3.1698 | 0.1511894 | -0.0359047 | 2 | 1.950936 | 1 | 60 | 150 | Ni2+_ion
0 | 2.5179 | 0.1566801 | -0.03602096 | 2 | 1.950936 | 1 | 60 | 150 | Ni2+_ion
0 | 2 | 0.1625933 | -0.03594771 | 2 | 1.950936 | 1 | 60 | 150 | Ni2+_ion
0 | 1.5887 | 0.168029 | -0.03609595 | 2 | 1.950936 | 1 | 60 | 150 | Ni2+_ion
0 | 1.2619 | 0.1734515 | -0.03588732 | 2 | 1.950936 | 1 | 60 | 150 | Ni2+_ion
0 | 1.0024 | 0.1788873 | -0.03533383 | 2 | 1.950936 | 1 | 60 | 150 | Ni2+_ion
0 | 0.79621 | 0.1840634 | -0.03485265 | 2 | 1.950936 | 1 | 60 | 150 | Ni2+_ion
0 | 0.63246 | 0.1910391 | -0.03261836 | 2 | 1.950936 | 1 | 60 | 150 | Ni2+_ion
0 | 0.50238 | 0.1959855 | -0.03052845 | 2 | 1.950936 | 1 | 60 | 150 | Ni2+_ion
0 | 0.39905 | 0.2006986 | -0.02830132 | 2 | 1.950936 | 1 | 60 | 150 | Ni2+_ion
0 | 0.31623 | 0.205455 | -0.02571277 | 2 | 1.950936 | 1 | 60 | 150 | Ni2+_ion
0 | 0.25119 | 0.2097686 | -0.02197098 | 2 | 1.950936 | 1 | 60 | 150 | Ni2+_ion
0 | 0.2 | 0.212733 | -0.01811932 | 2 | 1.950936 | 1 | 60 | 150 | Ni2+_ion
0 | 0.15849 | 0.2159325 | -0.01379057 | 2 | 1.950936 | 1 | 60 | 150 | Ni2+_ion
0 | 0.12619 | 0.2183173 | -0.008652351 | 2 | 1.950936 | 1 | 60 | 150 | Ni2+_ion
0 | 0.1 | 0.2202794 | -0.002839915 | 2 | 1.950936 | 1 | 60 | 150 | Ni2+_ion
0 | 0.079621 | 0.2214973 | 0.003995522 | 2 | 1.950936 | 1 | 60 | 150 | Ni2+_ion
0 | 0.063246 | 0.2224283 | 0.01164908 | 2 | 1.950936 | 1 | 60 | 150 | Ni2+_ion
0 | 0.050238 | 0.2219567 | 0.01982076 | 2 | 1.950936 | 1 | 60 | 150 | Ni2+_ion
0 | 0.039905 | 0.2213473 | 0.02852488 | 2 | 1.950936 | 1 | 60 | 150 | Ni2+_ion
0 | 0.031698 | 0.2195677 | 0.03769546 | 2 | 1.950936 | 1 | 60 | 150 | Ni2+_ion
0 | 0.025179 | 0.215765 | 0.04705879 | 2 | 1.950936 | 1 | 60 | 150 | Ni2+_ion
0 | 0.02 | 0.2104799 | 0.05639291 | 2 | 1.950936 | 1 | 60 | 150 | Ni2+_ion
0 | 0.015887 | 0.2033094 | 0.06528287 | 2 | 1.950936 | 1 | 60 | 150 | Ni2+_ion
0 | 0.012619 | 0.1958429 | 0.07277993 | 2 | 1.950936 | 1 | 60 | 150 | Ni2+_ion
0 | 0.010024 | 0.1867666 | 0.07741943 | 2 | 1.950936 | 1 | 60 | 150 | Ni2+_ion
2 | 20000 | 0.05576501 | -0.004018786 | 2 | 1.941785 | 1 | 60 | 150 | Ni2+_ion
2 | 15890 | 0.05653446 | -0.006594601 | 2 | 1.941785 | 1 | 60 | 150 | Ni2+_ion
2 | 12619 | 0.05458434 | -0.008326401 | 2 | 1.941785 | 1 | 60 | 150 | Ni2+_ion
2 | 10020 | 0.05247638 | -0.00784963 | 2 | 1.941785 | 1 | 60 | 150 | Ni2+_ion
2 | 7962 | 0.05117653 | -0.007862563 | 2 | 1.941785 | 1 | 60 | 150 | Ni2+_ion
2 | 6324.6 | 0.05062355 | -0.00801733 | 2 | 1.941785 | 1 | 60 | 150 | Ni2+_ion
2 | 5023.8 | 0.05036517 | -0.008279944 | 2 | 1.941785 | 1 | 60 | 150 | Ni2+_ion
2 | 3991 | 0.05054001 | -0.008587086 | 2 | 1.941785 | 1 | 60 | 150 | Ni2+_ion
2 | 3169.8 | 0.05096054 | -0.008861587 | 2 | 1.941785 | 1 | 60 | 150 | Ni2+_ion
2 | 2517.9 | 0.05161551 | -0.009237771 | 2 | 1.941785 | 1 | 60 | 150 | Ni2+_ion
2 | 2000 | 0.05249525 | -0.009613966 | 2 | 1.941785 | 1 | 60 | 150 | Ni2+_ion
2 | 1588.7 | 0.05343556 | -0.009969309 | 2 | 1.941785 | 1 | 60 | 150 | Ni2+_ion
2 | 1261.9 | 0.05444162 | -0.01039014 | 2 | 1.941785 | 1 | 60 | 150 | Ni2+_ion
2 | 1002.4 | 0.05556021 | -0.01084629 | 2 | 1.941785 | 1 | 60 | 150 | Ni2+_ion
2 | 796.21 | 0.05672768 | -0.01136173 | 2 | 1.941785 | 1 | 60 | 150 | Ni2+_ion
2 | 632.46 | 0.05801111 | -0.01199173 | 2 | 1.941785 | 1 | 60 | 150 | Ni2+_ion
2 | 502.38 | 0.05935328 | -0.0126377 | 2 | 1.941785 | 1 | 60 | 150 | Ni2+_ion
2 | 399.05 | 0.06082838 | -0.013375 | 2 | 1.941785 | 1 | 60 | 150 | Ni2+_ion
2 | 316.98 | 0.06237666 | -0.01421955 | 2 | 1.941785 | 1 | 60 | 150 | Ni2+_ion
2 | 251.79 | 0.06403864 | -0.01523085 | 2 | 1.941785 | 1 | 60 | 150 | Ni2+_ion
2 | 200 | 0.06592927 | -0.01638773 | 2 | 1.941785 | 1 | 60 | 150 | Ni2+_ion
2 | 158.87 | 0.06798905 | -0.01771824 | 2 | 1.941785 | 1 | 60 | 150 | Ni2+_ion
2 | 126.19 | 0.07034114 | -0.01914419 | 2 | 1.941785 | 1 | 60 | 150 | Ni2+_ion
2 | 100.24 | 0.073002 | -0.02066732 | 2 | 1.941785 | 1 | 60 | 150 | Ni2+_ion
2 | 79.621 | 0.07598429 | -0.02225959 | 2 | 1.941785 | 1 | 60 | 150 | Ni2+_ion
2 | 63.246 | 0.07926437 | -0.02387815 | 2 | 1.941785 | 1 | 60 | 150 | Ni2+_ion
2 | 50.238 | 0.08304407 | -0.02550453 | 2 | 1.941785 | 1 | 60 | 150 | Ni2+_ion
2 | 39.905 | 0.08712787 | -0.02708388 | 2 | 1.941785 | 1 | 60 | 150 | Ni2+_ion
2 | 31.698 | 0.09143323 | -0.02857662 | 2 | 1.941785 | 1 | 60 | 150 | Ni2+_ion
2 | 25.179 | 0.09633433 | -0.02991602 | 2 | 1.941785 | 1 | 60 | 150 | Ni2+_ion
2 | 20 | 0.1022059 | -0.03089101 | 2 | 1.941785 | 1 | 60 | 150 | Ni2+_ion
2 | 15.887 | 0.1093925 | -0.03124224 | 2 | 1.941785 | 1 | 60 | 150 | Ni2+_ion
2 | 12.619 | 0.1147561 | -0.03189357 | 2 | 1.941785 | 1 | 60 | 150 | Ni2+_ion
2 | 10.024 | 0.1201031 | -0.03251907 | 2 | 1.941785 | 1 | 60 | 150 | Ni2+_ion
2 | 7.9621 | 0.1258906 | -0.0331911 | 2 | 1.941785 | 1 | 60 | 150 | Ni2+_ion
2 | 6.3246 | 0.131445 | -0.0335072 | 2 | 1.941785 | 1 | 60 | 150 | Ni2+_ion
2 | 5.0238 | 0.1373368 | -0.0342492 | 2 | 1.941785 | 1 | 60 | 150 | Ni2+_ion
2 | 3.9905 | 0.1428927 | -0.03450217 | 2 | 1.941785 | 1 | 60 | 150 | Ni2+_ion
2 | 3.1698 | 0.1486165 | -0.03461374 | 2 | 1.941785 | 1 | 60 | 150 | Ni2+_ion
2 | 2.5179 | 0.1543966 | -0.03479066 | 2 | 1.941785 | 1 | 60 | 150 | Ni2+_ion
2 | 2 | 0.1601809 | -0.03487499 | 2 | 1.941785 | 1 | 60 | 150 | Ni2+_ion
2 | 1.5887 | 0.1653475 | -0.03503809 | 2 | 1.941785 | 1 | 60 | 150 | Ni2+_ion
2 | 1.2619 | 0.1704533 | -0.03485894 | 2 | 1.941785 | 1 | 60 | 150 | Ni2+_ion
2 | 1.0024 | 0.1756819 | -0.03472504 | 2 | 1.941785 | 1 | 60 | 150 | Ni2+_ion
2 | 0.79621 | 0.180943 | -0.03415866 | 2 | 1.941785 | 1 | 60 | 150 | Ni2+_ion
2 | 0.63246 | 0.187882 | -0.03184132 | 2 | 1.941785 | 1 | 60 | 150 | Ni2+_ion
2 | 0.50238 | 0.1931842 | -0.03009074 | 2 | 1.941785 | 1 | 60 | 150 | Ni2+_ion
2 | 0.39905 | 0.1982428 | -0.02819689 | 2 | 1.941785 | 1 | 60 | 150 | Ni2+_ion
2 | 0.31623 | 0.2030179 | -0.02564093 | 2 | 1.941785 | 1 | 60 | 150 | Ni2+_ion
2 | 0.25119 | 0.2064908 | -0.02258468 | 2 | 1.941785 | 1 | 60 | 150 | Ni2+_ion
2 | 0.2 | 0.2103478 | -0.01894559 | 2 | 1.941785 | 1 | 60 | 150 | Ni2+_ion
2 | 0.15849 | 0.2135396 | -0.01436258 | 2 | 1.941785 | 1 | 60 | 150 | Ni2+_ion
2 | 0.12619 | 0.2162276 | -0.009214569 | 2 | 1.941785 | 1 | 60 | 150 | Ni2+_ion
2 | 0.1 | 0.2185108 | -0.003764974 | 2 | 1.941785 | 1 | 60 | 150 | Ni2+_ion
2 | 0.079621 | 0.22026 | 0.003099433 | 2 | 1.941785 | 1 | 60 | 150 | Ni2+_ion
2 | 0.063246 | 0.2208757 | 0.01011839 | 2 | 1.941785 | 1 | 60 | 150 | Ni2+_ion
2 | 0.050238 | 0.2217294 | 0.01811166 | 2 | 1.941785 | 1 | 60 | 150 | Ni2+_ion
2 | 0.039905 | 0.2206531 | 0.02651125 | 2 | 1.941785 | 1 | 60 | 150 | Ni2+_ion
2 | 0.031698 | 0.2185896 | 0.0355231 | 2 | 1.941785 | 1 | 60 | 150 | Ni2+_ion
2 | 0.025179 | 0.2159836 | 0.04492401 | 2 | 1.941785 | 1 | 60 | 150 | Ni2+_ion
2 | 0.02 | 0.2112874 | 0.054171 | 2 | 1.941785 | 1 | 60 | 150 | Ni2+_ion
2 | 0.015887 | 0.2054749 | 0.06278088 | 2 | 1.941785 | 1 | 60 | 150 | Ni2+_ion
2 | 0.012619 | 0.1974144 | 0.07031124 | 2 | 1.941785 | 1 | 60 | 150 | Ni2+_ion
2 | 0.010024 | 0.1886669 | 0.0758997 | 2 | 1.941785 | 1 | 60 | 150 | Ni2+_ion
4 | 20000 | -0.01672532 | 0.001530889 | 2 | 1.949519 | 1 | 60 | 150 | Ni2+_ion
4 | 15890 | 0.006775747 | 0.004173635 | 2 | 1.949519 | 1 | 60 | 150 | Ni2+_ion
4 | 12619 | 0.05645185 | -0.008518374 | 2 | 1.949519 | 1 | 60 | 150 | Ni2+_ion
4 | 10020 | 0.0540214 | -0.008035924 | 2 | 1.949519 | 1 | 60 | 150 | Ni2+_ion
4 | 7962 | 0.05223649 | -0.0080702 | 2 | 1.949519 | 1 | 60 | 150 | Ni2+_ion
4 | 6324.6 | 0.05134426 | -0.00816075 | 2 | 1.949519 | 1 | 60 | 150 | Ni2+_ion
4 | 5023.8 | 0.05082829 | -0.008365335 | 2 | 1.949519 | 1 | 60 | 150 | Ni2+_ion
4 | 3991 | 0.05087683 | -0.008702037 | 2 | 1.949519 | 1 | 60 | 150 | Ni2+_ion
4 | 3169.8 | 0.05129045 | -0.009000223 | 2 | 1.949519 | 1 | 60 | 150 | Ni2+_ion
4 | 2517.9 | 0.05192799 | -0.009380585 | 2 | 1.949519 | 1 | 60 | 150 | Ni2+_ion
4 | 2000 | 0.05278261 | -0.009727355 | 2 | 1.949519 | 1 | 60 | 150 | Ni2+_ion
4 | 1588.7 | 0.05372846 | -0.01003917 | 2 | 1.949519 | 1 | 60 | 150 | Ni2+_ion
4 | 1261.9 | 0.05474988 | -0.01047746 | 2 | 1.949519 | 1 | 60 | 150 | Ni2+_ion
4 | 1002.4 | 0.0558226 | -0.01088817 | 2 | 1.949519 | 1 | 60 | 150 | Ni2+_ion
4 | 796.21 | 0.05699329 | -0.01137136 | 2 | 1.949519 | 1 | 60 | 150 | Ni2+_ion
4 | 632.46 | 0.05826997 | -0.01195566 | 2 | 1.949519 | 1 | 60 | 150 | Ni2+_ion
4 | 502.38 | 0.05959309 | -0.01254935 | 2 | 1.949519 | 1 | 60 | 150 | Ni2+_ion
4 | 399.05 | 0.06103679 | -0.01326835 | 2 | 1.949519 | 1 | 60 | 150 | Ni2+_ion
4 | 316.98 | 0.06253377 | -0.01405259 | 2 | 1.949519 | 1 | 60 | 150 | Ni2+_ion
4 | 251.79 | 0.06424839 | -0.01504041 | 2 | 1.949519 | 1 | 60 | 150 | Ni2+_ion
4 | 200 | 0.06605354 | -0.0161632 | 2 | 1.949519 | 1 | 60 | 150 | Ni2+_ion
4 | 158.87 | 0.06809088 | -0.0174437 | 2 | 1.949519 | 1 | 60 | 150 | Ni2+_ion
4 | 126.19 | 0.07037026 | -0.01879898 | 2 | 1.949519 | 1 | 60 | 150 | Ni2+_ion
4 | 100.24 | 0.07299896 | -0.0202696 | 2 | 1.949519 | 1 | 60 | 150 | Ni2+_ion
4 | 79.621 | 0.07596049 | -0.02181738 | 2 | 1.949519 | 1 | 60 | 150 | Ni2+_ion
4 | 63.246 | 0.07918939 | -0.02337935 | 2 | 1.949519 | 1 | 60 | 150 | Ni2+_ion
4 | 50.238 | 0.08287965 | -0.02495138 | 2 | 1.949519 | 1 | 60 | 150 | Ni2+_ion
4 | 39.905 | 0.08683552 | -0.02643018 | 2 | 1.949519 | 1 | 60 | 150 | Ni2+_ion
4 | 31.698 | 0.09109409 | -0.02785707 | 2 | 1.949519 | 1 | 60 | 150 | Ni2+_ion
4 | 25.179 | 0.09592379 | -0.02907883 | 2 | 1.949519 | 1 | 60 | 150 | Ni2+_ion
4 | 20 | 0.1016254 | -0.02989444 | 2 | 1.949519 | 1 | 60 | 150 | Ni2+_ion
4 | 15.887 | 0.1084726 | -0.03004351 | 2 | 1.949519 | 1 | 60 | 150 | Ni2+_ion
4 | 12.619 | 0.1137641 | -0.03070409 | 2 | 1.949519 | 1 | 60 | 150 | Ni2+_ion
4 | 10.024 | 0.1188629 | -0.03147517 | 2 | 1.949519 | 1 | 60 | 150 | Ni2+_ion
4 | 7.9621 | 0.1241432 | -0.03204183 | 2 | 1.949519 | 1 | 60 | 150 | Ni2+_ion
4 | 6.3246 | 0.1297868 | -0.03261784 | 2 | 1.949519 | 1 | 60 | 150 | Ni2+_ion
4 | 5.0238 | 0.1355335 | -0.03302952 | 2 | 1.949519 | 1 | 60 | 150 | Ni2+_ion
4 | 3.9905 | 0.1410594 | -0.0331432 | 2 | 1.949519 | 1 | 60 | 150 | Ni2+_ion
4 | 3.1698 | 0.1469368 | -0.03346312 | 2 | 1.949519 | 1 | 60 | 150 | Ni2+_ion
4 | 2.5179 | 0.15218 | -0.03352098 | 2 | 1.949519 | 1 | 60 | 150 | Ni2+_ion
4 | 2 | 0.1574042 | -0.033759 | 2 | 1.949519 | 1 | 60 | 150 | Ni2+_ion
4 | 1.5887 | 0.1625221 | -0.03384042 | 2 | 1.949519 | 1 | 60 | 150 | Ni2+_ion
4 | 1.2619 | 0.1681508 | -0.03397516 | 2 | 1.949519 | 1 | 60 | 150 | Ni2+_ion
4 | 1.0024 | 0.1732553 | -0.03373692 | 2 | 1.949519 | 1 | 60 | 150 | Ni2+_ion
4 | 0.79621 | 0.1783479 | -0.03330147 | 2 | 1.949519 | 1 | 60 | 150 | Ni2+_ion
4 | 0.63246 | 0.1854482 | -0.03099126 | 2 | 1.949519 | 1 | 60 | 150 | Ni2+_ion
4 | 0.50238 | 0.1904941 | -0.02993294 | 2 | 1.949519 | 1 | 60 | 150 | Ni2+_ion
4 | 0.39905 | 0.1959555 | -0.02792495 | 2 | 1.949519 | 1 | 60 | 150 | Ni2+_ion
4 | 0.31623 | 0.2005122 | -0.02541778 | 2 | 1.949519 | 1 | 60 | 150 | Ni2+_ion
4 | 0.25119 | 0.2044525 | -0.02211772 | 2 | 1.949519 | 1 | 60 | 150 | Ni2+_ion
4 | 0.2 | 0.2083837 | -0.01885689 | 2 | 1.949519 | 1 | 60 | 150 | Ni2+_ion
4 | 0.15849 | 0.2114797 | -0.01459394 | 2 | 1.949519 | 1 | 60 | 150 | Ni2+_ion
4 | 0.12619 | 0.2145584 | -0.009661557 | 2 | 1.949519 | 1 | 60 | 150 | Ni2+_ion
4 | 0.1 | 0.2169795 | -0.004435393 | 2 | 1.949519 | 1 | 60 | 150 | Ni2+_ion
4 | 0.079621 | 0.2188353 | 0.001736213 | 2 | 1.949519 | 1 | 60 | 150 | Ni2+_ion
4 | 0.063246 | 0.2199824 | 0.00849552 | 2 | 1.949519 | 1 | 60 | 150 | Ni2+_ion
4 | 0.050238 | 0.2204398 | 0.01645317 | 2 | 1.949519 | 1 | 60 | 150 | Ni2+_ion
4 | 0.039905 | 0.2203948 | 0.02495378 | 2 | 1.949519 | 1 | 60 | 150 | Ni2+_ion
4 | 0.031698 | 0.2191086 | 0.03340436 | 2 | 1.949519 | 1 | 60 | 150 | Ni2+_ion
4 | 0.025179 | 0.216663 | 0.04213444 | 2 | 1.949519 | 1 | 60 | 150 | Ni2+_ion
4 | 0.02 | 0.2125269 | 0.05222513 | 2 | 1.949519 | 1 | 60 | 150 | Ni2+_ion
4 | 0.015887 | 0.2068871 | 0.06012004 | 2 | 1.949519 | 1 | 60 | 150 | Ni2+_ion
4 | 0.012619 | 0.1993536 | 0.06808479 | 2 | 1.949519 | 1 | 60 | 150 | Ni2+_ion
4 | 0.010024 | 0.1910767 | 0.07425688 | 2 | 1.949519 | 1 | 60 | 150 | Ni2+_ion
6 | 20000 | 0.00511004 | 0.004027993 | 2 | 1.95356 | 1 | 60 | 150 | Ni2+_ion
6 | 15890 | 0.00785352 | 0.004387595 | 2 | 1.95356 | 1 | 60 | 150 | Ni2+_ion
6 | 12619 | 0.05662027 | -0.008521973 | 2 | 1.95356 | 1 | 60 | 150 | Ni2+_ion
6 | 10020 | 0.05408707 | -0.007879672 | 2 | 1.95356 | 1 | 60 | 150 | Ni2+_ion
6 | 7962 | 0.05211916 | -0.007879639 | 2 | 1.95356 | 1 | 60 | 150 | Ni2+_ion
6 | 6324.6 | 0.05125097 | -0.007996335 | 2 | 1.95356 | 1 | 60 | 150 | Ni2+_ion
6 | 5023.8 | 0.05080355 | -0.00825732 | 2 | 1.95356 | 1 | 60 | 150 | Ni2+_ion
6 | 3991 | 0.05086284 | -0.008584676 | 2 | 1.95356 | 1 | 60 | 150 | Ni2+_ion
6 | 3169.8 | 0.05130293 | -0.008917841 | 2 | 1.95356 | 1 | 60 | 150 | Ni2+_ion
6 | 2517.9 | 0.05194674 | -0.009300723 | 2 | 1.95356 | 1 | 60 | 150 | Ni2+_ion
6 | 2000 | 0.05282073 | -0.009668491 | 2 | 1.95356 | 1 | 60 | 150 | Ni2+_ion
6 | 1588.7 | 0.05377882 | -0.009994154 | 2 | 1.95356 | 1 | 60 | 150 | Ni2+_ion
6 | 1261.9 | 0.05480476 | -0.01038907 | 2 | 1.95356 | 1 | 60 | 150 | Ni2+_ion
6 | 1002.4 | 0.05590832 | -0.01079501 | 2 | 1.95356 | 1 | 60 | 150 | Ni2+_ion
6 | 796.21 | 0.05704721 | -0.01126243 | 2 | 1.95356 | 1 | 60 | 150 | Ni2+_ion
6 | 632.46 | 0.05832912 | -0.01178531 | 2 | 1.95356 | 1 | 60 | 150 | Ni2+_ion
6 | 502.38 | 0.05963427 | -0.01239091 | 2 | 1.95356 | 1 | 60 | 150 | Ni2+_ion
6 | 399.05 | 0.0610786 | -0.0130524 | 2 | 1.95356 | 1 | 60 | 150 | Ni2+_ion
6 | 316.98 | 0.0626034 | -0.01382489 | 2 | 1.95356 | 1 | 60 | 150 | Ni2+_ion
6 | 251.79 | 0.06417335 | -0.01478995 | 2 | 1.95356 | 1 | 60 | 150 | Ni2+_ion
6 | 200 | 0.06599885 | -0.01585567 | 2 | 1.95356 | 1 | 60 | 150 | Ni2+_ion
6 | 158.87 | 0.06800327 | -0.01702867 | 2 | 1.95356 | 1 | 60 | 150 | Ni2+_ion
6 | 126.19 | 0.07024325 | -0.01840387 | 2 | 1.95356 | 1 | 60 | 150 | Ni2+_ion
6 | 100.24 | 0.07280623 | -0.01983428 | 2 | 1.95356 | 1 | 60 | 150 | Ni2+_ion
6 | 79.621 | 0.07568949 | -0.02130168 | 2 | 1.95356 | 1 | 60 | 150 | Ni2+_ion
6 | 63.246 | 0.07885891 | -0.02278857 | 2 | 1.95356 | 1 | 60 | 150 | Ni2+_ion
6 | 50.238 | 0.0824614 | -0.02424354 | 2 | 1.95356 | 1 | 60 | 150 | Ni2+_ion
6 | 39.905 | 0.08631257 | -0.02564109 | 2 | 1.95356 | 1 | 60 | 150 | Ni2+_ion
6 | 31.698 | 0.09039844 | -0.02699398 | 2 | 1.95356 | 1 | 60 | 150 | Ni2+_ion
6 | 25.179 | 0.09502067 | -0.02816791 | 2 | 1.95356 | 1 | 60 | 150 | Ni2+_ion
6 | 20 | 0.1005159 | -0.02895395 | 2 | 1.95356 | 1 | 60 | 150 | Ni2+_ion
6 | 15.887 | 0.1071867 | -0.02908805 | 2 | 1.95356 | 1 | 60 | 150 | Ni2+_ion
6 | 12.619 | 0.1123405 | -0.02970219 | 2 | 1.95356 | 1 | 60 | 150 | Ni2+_ion
6 | 10.024 | 0.1173182 | -0.03033359 | 2 | 1.95356 | 1 | 60 | 150 | Ni2+_ion
6 | 7.9621 | 0.1227026 | -0.03067622 | 2 | 1.95356 | 1 | 60 | 150 | Ni2+_ion
6 | 6.3246 | 0.1279234 | -0.03115755 | 2 | 1.95356 | 1 | 60 | 150 | Ni2+_ion
6 | 5.0238 | 0.1333375 | -0.03148993 | 2 | 1.95356 | 1 | 60 | 150 | Ni2+_ion
6 | 3.9905 | 0.1388336 | -0.03202877 | 2 | 1.95356 | 1 | 60 | 150 | Ni2+_ion
6 | 3.1698 | 0.1440199 | -0.0323874 | 2 | 1.95356 | 1 | 60 | 150 | Ni2+_ion
6 | 2.5179 | 0.149385 | -0.03242227 | 2 | 1.95356 | 1 | 60 | 150 | Ni2+_ion
6 | 2 | 0.1546684 | -0.0324617 | 2 | 1.95356 | 1 | 60 | 150 | Ni2+_ion
6 | 1.5887 | 0.159917 | -0.03293694 | 2 | 1.95356 | 1 | 60 | 150 | Ni2+_ion
6 | 1.2619 | 0.1655399 | -0.03289318 | 2 | 1.95356 | 1 | 60 | 150 | Ni2+_ion
6 | 1.0024 | 0.1705122 | -0.03298556 | 2 | 1.95356 | 1 | 60 | 150 | Ni2+_ion
6 | 0.79621 | 0.1758654 | -0.03241842 | 2 | 1.95356 | 1 | 60 | 150 | Ni2+_ion
6 | 0.63246 | 0.1825432 | -0.03111916 | 2 | 1.95356 | 1 | 60 | 150 | Ni2+_ion
6 | 0.50238 | 0.1876572 | -0.02933155 | 2 | 1.95356 | 1 | 60 | 150 | Ni2+_ion
6 | 0.39905 | 0.1925803 | -0.0274716 | 2 | 1.95356 | 1 | 60 | 150 | Ni2+_ion
6 | 0.31623 | 0.1970699 | -0.02551524 | 2 | 1.95356 | 1 | 60 | 150 | Ni2+_ion
6 | 0.25119 | 0.201492 | -0.02251464 | 2 | 1.95356 | 1 | 60 | 150 | Ni2+_ion
6 | 0.2 | 0.2061812 | -0.01946228 | 2 | 1.95356 | 1 | 60 | 150 | Ni2+_ion
6 | 0.15849 | 0.2092895 | -0.01552951 | 2 | 1.95356 | 1 | 60 | 150 | Ni2+_ion
6 | 0.12619 | 0.2125922 | -0.01079052 | 2 | 1.95356 | 1 | 60 | 150 | Ni2+_ion
6 | 0.1 | 0.214998 | -0.00527049 | 2 | 1.95356 | 1 | 60 | 150 | Ni2+_ion
6 | 0.079621 | 0.2172756 | 0.000585781 | 2 | 1.95356 | 1 | 60 | 150 | Ni2+_ion
6 | 0.063246 | 0.2187726 | 0.007560446 | 2 | 1.95356 | 1 | 60 | 150 | Ni2+_ion
6 | 0.050238 | 0.2192514 | 0.01507351 | 2 | 1.95356 | 1 | 60 | 150 | Ni2+_ion
6 | 0.039905 | 0.2194438 | 0.02250329 | 2 | 1.95356 | 1 | 60 | 150 | Ni2+_ion
6 | 0.031698 | 0.2189644 | 0.03127276 | 2 | 1.95356 | 1 | 60 | 150 | Ni2+_ion
6 | 0.025179 | 0.2161954 | 0.04038819 | 2 | 1.95356 | 1 | 60 | 150 | Ni2+_ion
6 | 0.02 | 0.2123818 | 0.0490859 | 2 | 1.95356 | 1 | 60 | 150 | Ni2+_ion
6 | 0.015887 | 0.2075969 | 0.0576334 | 2 | 1.95356 | 1 | 60 | 150 | Ni2+_ion
6 | 0.012619 | 0.2002084 | 0.0653794 | 2 | 1.95356 | 1 | 60 | 150 | Ni2+_ion
6 | 0.010024 | 0.1928725 | 0.07175582 | 2 | 1.95356 | 1 | 60 | 150 | Ni2+_ion