## Sheet1
Time(h) | Freq | Zreal | Zimag | ppm | mean_voltage | current | temperature | flow | Label
0 | 20000 | -0.0009795366 | 0.001850162 | 2 | 1.914462 | 1 | 60 | 150 | Ni2+_ion
0 | 15890 | 0.04392234 | -0.002130598 | 2 | 1.914462 | 1 | 60 | 150 | Ni2+_ion
0 | 12619 | 0.04606517 | -0.002219717 | 2 | 1.914462 | 1 | 60 | 150 | Ni2+_ion
0 | 10020 | 0.04850773 | -0.003070552 | 2 | 1.914462 | 1 | 60 | 150 | Ni2+_ion
0 | 7962 | 0.04922407 | -0.004198984 | 2 | 1.914462 | 1 | 60 | 150 | Ni2+_ion
0 | 6324.6 | 0.04970742 | -0.004995344 | 2 | 1.914462 | 1 | 60 | 150 | Ni2+_ion
0 | 5023.8 | 0.05080946 | -0.006137314 | 2 | 1.914462 | 1 | 60 | 150 | Ni2+_ion
0 | 3991 | 0.05206078 | -0.007261515 | 2 | 1.914462 | 1 | 60 | 150 | Ni2+_ion
0 | 3169.8 | 0.0533619 | -0.00819098 | 2 | 1.914462 | 1 | 60 | 150 | Ni2+_ion
0 | 2517.9 | 0.05469722 | -0.009031929 | 2 | 1.914462 | 1 | 60 | 150 | Ni2+_ion
0 | 2000 | 0.05603539 | -0.009683417 | 2 | 1.914462 | 1 | 60 | 150 | Ni2+_ion
0 | 1588.7 | 0.05738963 | -0.01024332 | 2 | 1.914462 | 1 | 60 | 150 | Ni2+_ion
0 | 1261.9 | 0.05868093 | -0.01082678 | 2 | 1.914462 | 1 | 60 | 150 | Ni2+_ion
0 | 1002.4 | 0.06003803 | -0.01136372 | 2 | 1.914462 | 1 | 60 | 150 | Ni2+_ion
0 | 796.21 | 0.06135318 | -0.01194697 | 2 | 1.914462 | 1 | 60 | 150 | Ni2+_ion
0 | 632.46 | 0.06269776 | -0.01253828 | 2 | 1.914462 | 1 | 60 | 150 | Ni2+_ion
0 | 502.38 | 0.06409309 | -0.0131489 | 2 | 1.914462 | 1 | 60 | 150 | Ni2+_ion
0 | 399.05 | 0.06550553 | -0.01387086 | 2 | 1.914462 | 1 | 60 | 150 | Ni2+_ion
0 | 316.98 | 0.06696295 | -0.01468907 | 2 | 1.914462 | 1 | 60 | 150 | Ni2+_ion
0 | 251.79 | 0.06850438 | -0.01561973 | 2 | 1.914462 | 1 | 60 | 150 | Ni2+_ion
0 | 200 | 0.0700659 | -0.01686006 | 2 | 1.914462 | 1 | 60 | 150 | Ni2+_ion
0 | 158.87 | 0.07184924 | -0.01837712 | 2 | 1.914462 | 1 | 60 | 150 | Ni2+_ion
0 | 126.19 | 0.07392095 | -0.02004654 | 2 | 1.914462 | 1 | 60 | 150 | Ni2+_ion
0 | 100.24 | 0.07627348 | -0.02200747 | 2 | 1.914462 | 1 | 60 | 150 | Ni2+_ion
0 | 79.621 | 0.07897544 | -0.02424171 | 2 | 1.914462 | 1 | 60 | 150 | Ni2+_ion
0 | 63.246 | 0.08206489 | -0.02672559 | 2 | 1.914462 | 1 | 60 | 150 | Ni2+_ion
0 | 50.238 | 0.08578094 | -0.02943522 | 2 | 1.914462 | 1 | 60 | 150 | Ni2+_ion
0 | 39.905 | 0.09000665 | -0.0323452 | 2 | 1.914462 | 1 | 60 | 150 | Ni2+_ion
0 | 31.698 | 0.09471898 | -0.03548696 | 2 | 1.914462 | 1 | 60 | 150 | Ni2+_ion
0 | 25.179 | 0.1004355 | -0.03864009 | 2 | 1.914462 | 1 | 60 | 150 | Ni2+_ion
0 | 20 | 0.107746 | -0.04150356 | 2 | 1.914462 | 1 | 60 | 150 | Ni2+_ion
0 | 15.887 | 0.1172274 | -0.04363525 | 2 | 1.914462 | 1 | 60 | 150 | Ni2+_ion
0 | 12.619 | 0.1249412 | -0.04636979 | 2 | 1.914462 | 1 | 60 | 150 | Ni2+_ion
0 | 10.024 | 0.1335289 | -0.04896392 | 2 | 1.914462 | 1 | 60 | 150 | Ni2+_ion
0 | 7.9621 | 0.1428385 | -0.05155605 | 2 | 1.914462 | 1 | 60 | 150 | Ni2+_ion
0 | 6.3246 | 0.1525161 | -0.05401468 | 2 | 1.914462 | 1 | 60 | 150 | Ni2+_ion
0 | 5.0238 | 0.1628962 | -0.05593077 | 2 | 1.914462 | 1 | 60 | 150 | Ni2+_ion
0 | 3.9905 | 0.1735188 | -0.05717101 | 2 | 1.914462 | 1 | 60 | 150 | Ni2+_ion
0 | 3.1698 | 0.1845392 | -0.05778075 | 2 | 1.914462 | 1 | 60 | 150 | Ni2+_ion
0 | 2.5179 | 0.1955588 | -0.05783019 | 2 | 1.914462 | 1 | 60 | 150 | Ni2+_ion
0 | 2 | 0.2060888 | -0.05722346 | 2 | 1.914462 | 1 | 60 | 150 | Ni2+_ion
0 | 1.5887 | 0.2156024 | -0.05599055 | 2 | 1.914462 | 1 | 60 | 150 | Ni2+_ion
0 | 1.2619 | 0.2250053 | -0.05404338 | 2 | 1.914462 | 1 | 60 | 150 | Ni2+_ion
0 | 1.0024 | 0.2336555 | -0.05125447 | 2 | 1.914462 | 1 | 60 | 150 | Ni2+_ion
0 | 0.79621 | 0.2417677 | -0.04802049 | 2 | 1.914462 | 1 | 60 | 150 | Ni2+_ion
0 | 0.63246 | 0.2508923 | -0.0413989 | 2 | 1.914462 | 1 | 60 | 150 | Ni2+_ion
0 | 0.50238 | 0.2569766 | -0.03555516 | 2 | 1.914462 | 1 | 60 | 150 | Ni2+_ion
0 | 0.39905 | 0.2624198 | -0.02974344 | 2 | 1.914462 | 1 | 60 | 150 | Ni2+_ion
0 | 0.31623 | 0.2666093 | -0.02377349 | 2 | 1.914462 | 1 | 60 | 150 | Ni2+_ion
0 | 0.25119 | 0.2693502 | -0.01709255 | 2 | 1.914462 | 1 | 60 | 150 | Ni2+_ion
0 | 0.2 | 0.2706893 | -0.01022942 | 2 | 1.914462 | 1 | 60 | 150 | Ni2+_ion
0 | 0.15849 | 0.2716686 | -0.002723219 | 2 | 1.914462 | 1 | 60 | 150 | Ni2+_ion
0 | 0.12619 | 0.2713202 | 0.004548553 | 2 | 1.914462 | 1 | 60 | 150 | Ni2+_ion
0 | 0.1 | 0.2692419 | 0.01331803 | 2 | 1.914462 | 1 | 60 | 150 | Ni2+_ion
0 | 0.079621 | 0.2671163 | 0.02130686 | 2 | 1.914462 | 1 | 60 | 150 | Ni2+_ion
0 | 0.063246 | 0.2630033 | 0.02955007 | 2 | 1.914462 | 1 | 60 | 150 | Ni2+_ion
0 | 0.050238 | 0.2574935 | 0.03736714 | 2 | 1.914462 | 1 | 60 | 150 | Ni2+_ion
0 | 0.039905 | 0.2521623 | 0.04426714 | 2 | 1.914462 | 1 | 60 | 150 | Ni2+_ion
0 | 0.031698 | 0.240375 | 0.05054572 | 2 | 1.914462 | 1 | 60 | 150 | Ni2+_ion
0 | 0.025179 | 0.2351058 | 0.05517473 | 2 | 1.914462 | 1 | 60 | 150 | Ni2+_ion
0 | 0.02 | 0.229563 | 0.05932812 | 2 | 1.914462 | 1 | 60 | 150 | Ni2+_ion
0 | 0.015887 | 0.2165845 | 0.06146208 | 2 | 1.914462 | 1 | 60 | 150 | Ni2+_ion
0 | 0.012619 | 0.2121819 | 0.06368788 | 2 | 1.914462 | 1 | 60 | 150 | Ni2+_ion
0 | 0.010024 | 0.2070925 | 0.06531808 | 2 | 1.914462 | 1 | 60 | 150 | Ni2+_ion
2 | 20000 | -0.003343286 | -0.006412446 | 2 | 1.904262 | 1 | 60 | 150 | Ni2+_ion
2 | 15890 | 0.04474982 | -0.002224614 | 2 | 1.904262 | 1 | 60 | 150 | Ni2+_ion
2 | 12619 | 0.04779183 | -0.002658633 | 2 | 1.904262 | 1 | 60 | 150 | Ni2+_ion
2 | 10020 | 0.04952902 | -0.004052016 | 2 | 1.904262 | 1 | 60 | 150 | Ni2+_ion
2 | 7962 | 0.05017708 | -0.005132709 | 2 | 1.904262 | 1 | 60 | 150 | Ni2+_ion
2 | 6324.6 | 0.05132171 | -0.006525141 | 2 | 1.904262 | 1 | 60 | 150 | Ni2+_ion
2 | 5023.8 | 0.05269939 | -0.007998188 | 2 | 1.904262 | 1 | 60 | 150 | Ni2+_ion
2 | 3991 | 0.05408924 | -0.009194107 | 2 | 1.904262 | 1 | 60 | 150 | Ni2+_ion
2 | 3169.8 | 0.05550041 | -0.01009143 | 2 | 1.904262 | 1 | 60 | 150 | Ni2+_ion
2 | 2517.9 | 0.05695776 | -0.01087097 | 2 | 1.904262 | 1 | 60 | 150 | Ni2+_ion
2 | 2000 | 0.05845544 | -0.01141028 | 2 | 1.904262 | 1 | 60 | 150 | Ni2+_ion
2 | 1588.7 | 0.05984522 | -0.01185936 | 2 | 1.904262 | 1 | 60 | 150 | Ni2+_ion
2 | 1261.9 | 0.06118194 | -0.01225536 | 2 | 1.904262 | 1 | 60 | 150 | Ni2+_ion
2 | 1002.4 | 0.06247251 | -0.01263929 | 2 | 1.904262 | 1 | 60 | 150 | Ni2+_ion
2 | 796.21 | 0.06368758 | -0.01304263 | 2 | 1.904262 | 1 | 60 | 150 | Ni2+_ion
2 | 632.46 | 0.0649952 | -0.01356337 | 2 | 1.904262 | 1 | 60 | 150 | Ni2+_ion
2 | 502.38 | 0.06627296 | -0.01416183 | 2 | 1.904262 | 1 | 60 | 150 | Ni2+_ion
2 | 399.05 | 0.06770105 | -0.0149238 | 2 | 1.904262 | 1 | 60 | 150 | Ni2+_ion
2 | 316.98 | 0.06923049 | -0.0158213 | 2 | 1.904262 | 1 | 60 | 150 | Ni2+_ion
2 | 251.79 | 0.07092218 | -0.01696534 | 2 | 1.904262 | 1 | 60 | 150 | Ni2+_ion
2 | 200 | 0.07277651 | -0.01834293 | 2 | 1.904262 | 1 | 60 | 150 | Ni2+_ion
2 | 158.87 | 0.07490189 | -0.01991918 | 2 | 1.904262 | 1 | 60 | 150 | Ni2+_ion
2 | 126.19 | 0.07733811 | -0.02173554 | 2 | 1.904262 | 1 | 60 | 150 | Ni2+_ion
2 | 100.24 | 0.08012268 | -0.02380283 | 2 | 1.904262 | 1 | 60 | 150 | Ni2+_ion
2 | 79.621 | 0.08328592 | -0.02609389 | 2 | 1.904262 | 1 | 60 | 150 | Ni2+_ion
2 | 63.246 | 0.0867956 | -0.02855936 | 2 | 1.904262 | 1 | 60 | 150 | Ni2+_ion
2 | 50.238 | 0.09094674 | -0.03119399 | 2 | 1.904262 | 1 | 60 | 150 | Ni2+_ion
2 | 39.905 | 0.09558432 | -0.03395366 | 2 | 1.904262 | 1 | 60 | 150 | Ni2+_ion
2 | 31.698 | 0.1006896 | -0.03684302 | 2 | 1.904262 | 1 | 60 | 150 | Ni2+_ion
2 | 25.179 | 0.1067375 | -0.039704 | 2 | 1.904262 | 1 | 60 | 150 | Ni2+_ion
2 | 20 | 0.1142439 | -0.04222282 | 2 | 1.904262 | 1 | 60 | 150 | Ni2+_ion
2 | 15.887 | 0.1237108 | -0.04398341 | 2 | 1.904262 | 1 | 60 | 150 | Ni2+_ion
2 | 12.619 | 0.1318531 | -0.04645179 | 2 | 1.904262 | 1 | 60 | 150 | Ni2+_ion
2 | 10.024 | 0.1400783 | -0.04876264 | 2 | 1.904262 | 1 | 60 | 150 | Ni2+_ion
2 | 7.9621 | 0.1492335 | -0.05086562 | 2 | 1.904262 | 1 | 60 | 150 | Ni2+_ion
2 | 6.3246 | 0.1585486 | -0.05265547 | 2 | 1.904262 | 1 | 60 | 150 | Ni2+_ion
2 | 5.0238 | 0.1686853 | -0.05412346 | 2 | 1.904262 | 1 | 60 | 150 | Ni2+_ion
2 | 3.9905 | 0.1785234 | -0.05502364 | 2 | 1.904262 | 1 | 60 | 150 | Ni2+_ion
2 | 3.1698 | 0.1889652 | -0.05548306 | 2 | 1.904262 | 1 | 60 | 150 | Ni2+_ion
2 | 2.5179 | 0.1988174 | -0.05517705 | 2 | 1.904262 | 1 | 60 | 150 | Ni2+_ion
2 | 2 | 0.2087946 | -0.05430709 | 2 | 1.904262 | 1 | 60 | 150 | Ni2+_ion
2 | 1.5887 | 0.2180446 | -0.05325934 | 2 | 1.904262 | 1 | 60 | 150 | Ni2+_ion
2 | 1.2619 | 0.2263708 | -0.05125572 | 2 | 1.904262 | 1 | 60 | 150 | Ni2+_ion
2 | 1.0024 | 0.2341176 | -0.04863155 | 2 | 1.904262 | 1 | 60 | 150 | Ni2+_ion
2 | 0.79621 | 0.2411553 | -0.04588508 | 2 | 1.904262 | 1 | 60 | 150 | Ni2+_ion
2 | 0.63246 | 0.2494043 | -0.03915664 | 2 | 1.904262 | 1 | 60 | 150 | Ni2+_ion
2 | 0.50238 | 0.2555789 | -0.03380444 | 2 | 1.904262 | 1 | 60 | 150 | Ni2+_ion
2 | 0.39905 | 0.2606431 | -0.02843939 | 2 | 1.904262 | 1 | 60 | 150 | Ni2+_ion
2 | 0.31623 | 0.2641676 | -0.02222913 | 2 | 1.904262 | 1 | 60 | 150 | Ni2+_ion
2 | 0.25119 | 0.2666984 | -0.01574232 | 2 | 1.904262 | 1 | 60 | 150 | Ni2+_ion
2 | 0.2 | 0.2688019 | -0.008664911 | 2 | 1.904262 | 1 | 60 | 150 | Ni2+_ion
2 | 0.15849 | 0.2693534 | -0.0007111261 | 2 | 1.904262 | 1 | 60 | 150 | Ni2+_ion
2 | 0.12619 | 0.2687403 | 0.007260007 | 2 | 1.904262 | 1 | 60 | 150 | Ni2+_ion
2 | 0.1 | 0.2666841 | 0.01591881 | 2 | 1.904262 | 1 | 60 | 150 | Ni2+_ion
2 | 0.079621 | 0.2645061 | 0.02465015 | 2 | 1.904262 | 1 | 60 | 150 | Ni2+_ion
2 | 0.063246 | 0.2607127 | 0.03344327 | 2 | 1.904262 | 1 | 60 | 150 | Ni2+_ion
2 | 0.050238 | 0.2557676 | 0.04183263 | 2 | 1.904262 | 1 | 60 | 150 | Ni2+_ion
2 | 0.039905 | 0.2442178 | 0.04958299 | 2 | 1.904262 | 1 | 60 | 150 | Ni2+_ion
2 | 0.031698 | 0.2384091 | 0.05659206 | 2 | 1.904262 | 1 | 60 | 150 | Ni2+_ion
2 | 0.025179 | 0.2324125 | 0.06228712 | 2 | 1.904262 | 1 | 60 | 150 | Ni2+_ion
2 | 0.02 | 0.2157288 | 0.06592412 | 2 | 1.904262 | 1 | 60 | 150 | Ni2+_ion
2 | 0.015887 | 0.2099183 | 0.06970695 | 2 | 1.904262 | 1 | 60 | 150 | Ni2+_ion
2 | 0.012619 | 0.2044797 | 0.07229822 | 2 | 1.904262 | 1 | 60 | 150 | Ni2+_ion
2 | 0.010024 | 0.1982171 | 0.07365737 | 2 | 1.904262 | 1 | 60 | 150 | Ni2+_ion
4 | 20000 | 0.04461777 | -0.002440484 | 2 | 1.936422 | 1 | 60 | 150 | Ni2+_ion
4 | 15890 | 0.04724742 | -0.002593513 | 2 | 1.936422 | 1 | 60 | 150 | Ni2+_ion
4 | 12619 | 0.04999039 | -0.004073439 | 2 | 1.936422 | 1 | 60 | 150 | Ni2+_ion
4 | 10020 | 0.05043872 | -0.005262235 | 2 | 1.936422 | 1 | 60 | 150 | Ni2+_ion
4 | 7962 | 0.05160304 | -0.007003602 | 2 | 1.936422 | 1 | 60 | 150 | Ni2+_ion
4 | 6324.6 | 0.05283487 | -0.008563917 | 2 | 1.936422 | 1 | 60 | 150 | Ni2+_ion
4 | 5023.8 | 0.0540172 | -0.009887961 | 2 | 1.936422 | 1 | 60 | 150 | Ni2+_ion
4 | 3991 | 0.055328 | -0.01090167 | 2 | 1.936422 | 1 | 60 | 150 | Ni2+_ion
4 | 3169.8 | 0.05671312 | -0.01163886 | 2 | 1.936422 | 1 | 60 | 150 | Ni2+_ion
4 | 2517.9 | 0.05814676 | -0.01214724 | 2 | 1.936422 | 1 | 60 | 150 | Ni2+_ion
4 | 2000 | 0.05960771 | -0.01247677 | 2 | 1.936422 | 1 | 60 | 150 | Ni2+_ion
4 | 1588.7 | 0.06089365 | -0.01257036 | 2 | 1.936422 | 1 | 60 | 150 | Ni2+_ion
4 | 1261.9 | 0.06203326 | -0.01273076 | 2 | 1.936422 | 1 | 60 | 150 | Ni2+_ion
4 | 1002.4 | 0.06311404 | -0.01297611 | 2 | 1.936422 | 1 | 60 | 150 | Ni2+_ion
4 | 796.21 | 0.06420137 | -0.01331421 | 2 | 1.936422 | 1 | 60 | 150 | Ni2+_ion
4 | 632.46 | 0.06543685 | -0.01392475 | 2 | 1.936422 | 1 | 60 | 150 | Ni2+_ion
4 | 502.38 | 0.06675378 | -0.01466235 | 2 | 1.936422 | 1 | 60 | 150 | Ni2+_ion
4 | 399.05 | 0.06832494 | -0.01561193 | 2 | 1.936422 | 1 | 60 | 150 | Ni2+_ion
4 | 316.98 | 0.07001094 | -0.01671044 | 2 | 1.936422 | 1 | 60 | 150 | Ni2+_ion
4 | 251.79 | 0.0719397 | -0.01802976 | 2 | 1.936422 | 1 | 60 | 150 | Ni2+_ion
4 | 200 | 0.07404652 | -0.01958352 | 2 | 1.936422 | 1 | 60 | 150 | Ni2+_ion
4 | 158.87 | 0.07647916 | -0.02131176 | 2 | 1.936422 | 1 | 60 | 150 | Ni2+_ion
4 | 126.19 | 0.079258 | -0.0232711 | 2 | 1.936422 | 1 | 60 | 150 | Ni2+_ion
4 | 100.24 | 0.08236189 | -0.02539612 | 2 | 1.936422 | 1 | 60 | 150 | Ni2+_ion
4 | 79.621 | 0.08584716 | -0.02767832 | 2 | 1.936422 | 1 | 60 | 150 | Ni2+_ion
4 | 63.246 | 0.08975168 | -0.03010474 | 2 | 1.936422 | 1 | 60 | 150 | Ni2+_ion
4 | 50.238 | 0.09426898 | -0.03265959 | 2 | 1.936422 | 1 | 60 | 150 | Ni2+_ion
4 | 39.905 | 0.09923266 | -0.03527156 | 2 | 1.936422 | 1 | 60 | 150 | Ni2+_ion
4 | 31.698 | 0.1046197 | -0.03810145 | 2 | 1.936422 | 1 | 60 | 150 | Ni2+_ion
4 | 25.179 | 0.1109344 | -0.04084305 | 2 | 1.936422 | 1 | 60 | 150 | Ni2+_ion
4 | 20 | 0.1187733 | -0.04315088 | 2 | 1.936422 | 1 | 60 | 150 | Ni2+_ion
4 | 15.887 | 0.1286994 | -0.04453355 | 2 | 1.936422 | 1 | 60 | 150 | Ni2+_ion
4 | 12.619 | 0.1363653 | -0.04620361 | 2 | 1.936422 | 1 | 60 | 150 | Ni2+_ion
4 | 10.024 | 0.1452539 | -0.04837468 | 2 | 1.936422 | 1 | 60 | 150 | Ni2+_ion
4 | 7.9621 | 0.1537254 | -0.04993743 | 2 | 1.936422 | 1 | 60 | 150 | Ni2+_ion
4 | 6.3246 | 0.162566 | -0.05135119 | 2 | 1.936422 | 1 | 60 | 150 | Ni2+_ion
4 | 5.0238 | 0.1721218 | -0.05250325 | 2 | 1.936422 | 1 | 60 | 150 | Ni2+_ion
4 | 3.9905 | 0.181779 | -0.05333013 | 2 | 1.936422 | 1 | 60 | 150 | Ni2+_ion
4 | 3.1698 | 0.1909492 | -0.05334919 | 2 | 1.936422 | 1 | 60 | 150 | Ni2+_ion
4 | 2.5179 | 0.2002196 | -0.05249019 | 2 | 1.936422 | 1 | 60 | 150 | Ni2+_ion
4 | 2 | 0.2096165 | -0.05205397 | 2 | 1.936422 | 1 | 60 | 150 | Ni2+_ion
4 | 1.5887 | 0.2174043 | -0.05044712 | 2 | 1.936422 | 1 | 60 | 150 | Ni2+_ion
4 | 1.2619 | 0.2253031 | -0.04884316 | 2 | 1.936422 | 1 | 60 | 150 | Ni2+_ion
4 | 1.0024 | 0.2323693 | -0.04626105 | 2 | 1.936422 | 1 | 60 | 150 | Ni2+_ion
4 | 0.79621 | 0.2385249 | -0.04318101 | 2 | 1.936422 | 1 | 60 | 150 | Ni2+_ion
4 | 0.63246 | 0.247158 | -0.03719219 | 2 | 1.936422 | 1 | 60 | 150 | Ni2+_ion
4 | 0.50238 | 0.252438 | -0.03239738 | 2 | 1.936422 | 1 | 60 | 150 | Ni2+_ion
4 | 0.39905 | 0.2567808 | -0.02699349 | 2 | 1.936422 | 1 | 60 | 150 | Ni2+_ion
4 | 0.31623 | 0.2599707 | -0.02135276 | 2 | 1.936422 | 1 | 60 | 150 | Ni2+_ion
4 | 0.25119 | 0.2626527 | -0.01522777 | 2 | 1.936422 | 1 | 60 | 150 | Ni2+_ion
4 | 0.2 | 0.2644361 | -0.008335751 | 2 | 1.936422 | 1 | 60 | 150 | Ni2+_ion
4 | 0.15849 | 0.2644516 | -0.0005308023 | 2 | 1.936422 | 1 | 60 | 150 | Ni2+_ion
4 | 0.12619 | 0.2645821 | 0.007164148 | 2 | 1.936422 | 1 | 60 | 150 | Ni2+_ion
4 | 0.1 | 0.2620977 | 0.01578722 | 2 | 1.936422 | 1 | 60 | 150 | Ni2+_ion
4 | 0.079621 | 0.2599459 | 0.02471807 | 2 | 1.936422 | 1 | 60 | 150 | Ni2+_ion
4 | 0.063246 | 0.2565488 | 0.03380177 | 2 | 1.936422 | 1 | 60 | 150 | Ni2+_ion
4 | 0.050238 | 0.2513557 | 0.04211926 | 2 | 1.936422 | 1 | 60 | 150 | Ni2+_ion
4 | 0.039905 | 0.2425446 | 0.05026616 | 2 | 1.936422 | 1 | 60 | 150 | Ni2+_ion
4 | 0.031698 | 0.2365994 | 0.0578615 | 2 | 1.936422 | 1 | 60 | 150 | Ni2+_ion
4 | 0.025179 | 0.2214711 | 0.06336197 | 2 | 1.936422 | 1 | 60 | 150 | Ni2+_ion
4 | 0.02 | 0.215458 | 0.06912444 | 2 | 1.936422 | 1 | 60 | 150 | Ni2+_ion
4 | 0.015887 | 0.2091554 | 0.07330254 | 2 | 1.936422 | 1 | 60 | 150 | Ni2+_ion
4 | 0.012619 | 0.2019158 | 0.07637344 | 2 | 1.936422 | 1 | 60 | 150 | Ni2+_ion
4 | 0.010024 | 0.1945951 | 0.07830677 | 2 | 1.936422 | 1 | 60 | 150 | Ni2+_ion
6 | 20000 | -0.003051816 | 0.003396021 | 2 | 1.939809 | 1 | 60 | 150 | Ni2+_ion
6 | 15890 | 0.04752166 | -0.002477722 | 2 | 1.939809 | 1 | 60 | 150 | Ni2+_ion
6 | 12619 | 0.05085385 | -0.003791966 | 2 | 1.939809 | 1 | 60 | 150 | Ni2+_ion
6 | 10020 | 0.05135582 | -0.005373218 | 2 | 1.939809 | 1 | 60 | 150 | Ni2+_ion
6 | 7962 | 0.05266954 | -0.007583411 | 2 | 1.939809 | 1 | 60 | 150 | Ni2+_ion
6 | 6324.6 | 0.0536888 | -0.009413279 | 2 | 1.939809 | 1 | 60 | 150 | Ni2+_ion
6 | 5023.8 | 0.05465134 | -0.01081031 | 2 | 1.939809 | 1 | 60 | 150 | Ni2+_ion
6 | 3991 | 0.05572513 | -0.01185799 | 2 | 1.939809 | 1 | 60 | 150 | Ni2+_ion
6 | 3169.8 | 0.05699968 | -0.01251914 | 2 | 1.939809 | 1 | 60 | 150 | Ni2+_ion
6 | 2517.9 | 0.05832336 | -0.01292025 | 2 | 1.939809 | 1 | 60 | 150 | Ni2+_ion
6 | 2000 | 0.05969591 | -0.01301839 | 2 | 1.939809 | 1 | 60 | 150 | Ni2+_ion
6 | 1588.7 | 0.06075527 | -0.01290949 | 2 | 1.939809 | 1 | 60 | 150 | Ni2+_ion
6 | 1261.9 | 0.06176555 | -0.01294807 | 2 | 1.939809 | 1 | 60 | 150 | Ni2+_ion
6 | 1002.4 | 0.0627743 | -0.01322065 | 2 | 1.939809 | 1 | 60 | 150 | Ni2+_ion
6 | 796.21 | 0.06386681 | -0.01368282 | 2 | 1.939809 | 1 | 60 | 150 | Ni2+_ion
6 | 632.46 | 0.06508557 | -0.01439696 | 2 | 1.939809 | 1 | 60 | 150 | Ni2+_ion
6 | 502.38 | 0.06647633 | -0.01527159 | 2 | 1.939809 | 1 | 60 | 150 | Ni2+_ion
6 | 399.05 | 0.06812191 | -0.01629605 | 2 | 1.939809 | 1 | 60 | 150 | Ni2+_ion
6 | 316.98 | 0.06994783 | -0.01753355 | 2 | 1.939809 | 1 | 60 | 150 | Ni2+_ion
6 | 251.79 | 0.07192637 | -0.01891746 | 2 | 1.939809 | 1 | 60 | 150 | Ni2+_ion
6 | 200 | 0.07423332 | -0.02052211 | 2 | 1.939809 | 1 | 60 | 150 | Ni2+_ion
6 | 158.87 | 0.07679956 | -0.02230982 | 2 | 1.939809 | 1 | 60 | 150 | Ni2+_ion
6 | 126.19 | 0.07965745 | -0.0243035 | 2 | 1.939809 | 1 | 60 | 150 | Ni2+_ion
6 | 100.24 | 0.08294065 | -0.02645868 | 2 | 1.939809 | 1 | 60 | 150 | Ni2+_ion
6 | 79.621 | 0.08665808 | -0.02876037 | 2 | 1.939809 | 1 | 60 | 150 | Ni2+_ion
6 | 63.246 | 0.09075736 | -0.03119089 | 2 | 1.939809 | 1 | 60 | 150 | Ni2+_ion
6 | 50.238 | 0.09550607 | -0.03372161 | 2 | 1.939809 | 1 | 60 | 150 | Ni2+_ion
6 | 39.905 | 0.1006814 | -0.03626402 | 2 | 1.939809 | 1 | 60 | 150 | Ni2+_ion
6 | 31.698 | 0.1062804 | -0.03884675 | 2 | 1.939809 | 1 | 60 | 150 | Ni2+_ion
6 | 25.179 | 0.1127817 | -0.04125799 | 2 | 1.939809 | 1 | 60 | 150 | Ni2+_ion
6 | 20 | 0.1206969 | -0.04322498 | 2 | 1.939809 | 1 | 60 | 150 | Ni2+_ion
6 | 15.887 | 0.13051 | -0.0443539 | 2 | 1.939809 | 1 | 60 | 150 | Ni2+_ion
6 | 12.619 | 0.1383825 | -0.04594404 | 2 | 1.939809 | 1 | 60 | 150 | Ni2+_ion
6 | 10.024 | 0.14658 | -0.04762411 | 2 | 1.939809 | 1 | 60 | 150 | Ni2+_ion
6 | 7.9621 | 0.1550036 | -0.04904936 | 2 | 1.939809 | 1 | 60 | 150 | Ni2+_ion
6 | 6.3246 | 0.1638274 | -0.05015148 | 2 | 1.939809 | 1 | 60 | 150 | Ni2+_ion
6 | 5.0238 | 0.1727968 | -0.05095681 | 2 | 1.939809 | 1 | 60 | 150 | Ni2+_ion
6 | 3.9905 | 0.1814899 | -0.05106959 | 2 | 1.939809 | 1 | 60 | 150 | Ni2+_ion
6 | 3.1698 | 0.1906368 | -0.05091011 | 2 | 1.939809 | 1 | 60 | 150 | Ni2+_ion
6 | 2.5179 | 0.1992139 | -0.05029503 | 2 | 1.939809 | 1 | 60 | 150 | Ni2+_ion
6 | 2 | 0.2073604 | -0.04932692 | 2 | 1.939809 | 1 | 60 | 150 | Ni2+_ion
6 | 1.5887 | 0.2144401 | -0.04821051 | 2 | 1.939809 | 1 | 60 | 150 | Ni2+_ion
6 | 1.2619 | 0.2220929 | -0.04623288 | 2 | 1.939809 | 1 | 60 | 150 | Ni2+_ion
6 | 1.0024 | 0.228024 | -0.04418145 | 2 | 1.939809 | 1 | 60 | 150 | Ni2+_ion
6 | 0.79621 | 0.2338514 | -0.04176029 | 2 | 1.939809 | 1 | 60 | 150 | Ni2+_ion
6 | 0.63246 | 0.2419573 | -0.03562681 | 2 | 1.939809 | 1 | 60 | 150 | Ni2+_ion
6 | 0.50238 | 0.2469578 | -0.03121619 | 2 | 1.939809 | 1 | 60 | 150 | Ni2+_ion
6 | 0.39905 | 0.2512688 | -0.02619218 | 2 | 1.939809 | 1 | 60 | 150 | Ni2+_ion
6 | 0.31623 | 0.2540473 | -0.02100852 | 2 | 1.939809 | 1 | 60 | 150 | Ni2+_ion
6 | 0.25119 | 0.2564371 | -0.01501312 | 2 | 1.939809 | 1 | 60 | 150 | Ni2+_ion
6 | 0.2 | 0.2574537 | -0.008848198 | 2 | 1.939809 | 1 | 60 | 150 | Ni2+_ion
6 | 0.15849 | 0.2584951 | -0.00129822 | 2 | 1.939809 | 1 | 60 | 150 | Ni2+_ion
6 | 0.12619 | 0.2578997 | 0.006008012 | 2 | 1.939809 | 1 | 60 | 150 | Ni2+_ion
6 | 0.1 | 0.2563871 | 0.01410382 | 2 | 1.939809 | 1 | 60 | 150 | Ni2+_ion
6 | 0.079621 | 0.2541473 | 0.02259854 | 2 | 1.939809 | 1 | 60 | 150 | Ni2+_ion
6 | 0.063246 | 0.2512366 | 0.03122016 | 2 | 1.939809 | 1 | 60 | 150 | Ni2+_ion
6 | 0.050238 | 0.2469286 | 0.03996985 | 2 | 1.939809 | 1 | 60 | 150 | Ni2+_ion
6 | 0.039905 | 0.2418761 | 0.04807489 | 2 | 1.939809 | 1 | 60 | 150 | Ni2+_ion
6 | 0.031698 | 0.2321232 | 0.05604873 | 2 | 1.939809 | 1 | 60 | 150 | Ni2+_ion
6 | 0.025179 | 0.225147 | 0.06366839 | 2 | 1.939809 | 1 | 60 | 150 | Ni2+_ion
6 | 0.02 | 0.211285 | 0.06893408 | 2 | 1.939809 | 1 | 60 | 150 | Ni2+_ion
6 | 0.015887 | 0.2040631 | 0.07368941 | 2 | 1.939809 | 1 | 60 | 150 | Ni2+_ion
6 | 0.012619 | 0.1972309 | 0.07752536 | 2 | 1.939809 | 1 | 60 | 150 | Ni2+_ion
6 | 0.010024 | 0.1904291 | 0.08035837 | 2 | 1.939809 | 1 | 60 | 150 | Ni2+_ion