## Sheet1
Time(h) | Freq | Zreal | Zimag | ppm | mean_voltage | current | temperature | flow | Label
0 | 20015.62 | 0.0412399 | 0.0007778 | 0 | 1.723989 | 1 | 60 | 150 | no_ion
0 | 15890.62 | 0.0412257 | 0.0005766 | 0 | 1.723989 | 1 | 60 | 150 | no_ion
0 | 12609.38 | 0.0412108 | 0.0004007 | 0 | 1.723989 | 1 | 60 | 150 | no_ion
0 | 10078.13 | 0.0412002 | 0.0002509 | 0 | 1.723989 | 1 | 60 | 150 | no_ion
0 | 8015.625 | 0.0412092 | 0.0001069 | 0 | 1.723989 | 1 | 60 | 150 | no_ion
0 | 6328.125 | 0.0412169 | -2.465021e-05 | 0 | 1.723989 | 1 | 60 | 150 | no_ion
0 | 5015.625 | 0.0412871 | -0.000149 | 0 | 1.723989 | 1 | 60 | 150 | no_ion
0 | 3984.375 | 0.0413171 | -0.0002771 | 0 | 1.723989 | 1 | 60 | 150 | no_ion
0 | 3170.956 | 0.0413577 | -0.0003993 | 0 | 1.723989 | 1 | 60 | 150 | no_ion
0 | 2527.573 | 0.0414361 | -0.0005151 | 0 | 1.723989 | 1 | 60 | 150 | no_ion
0 | 1976.103 | 0.0415295 | -0.000638 | 0 | 1.723989 | 1 | 60 | 150 | no_ion
0 | 1577.524 | 0.041628 | -0.0007559 | 0 | 1.723989 | 1 | 60 | 150 | no_ion
0 | 1265.625 | 0.04175 | -0.0008708 | 0 | 1.723989 | 1 | 60 | 150 | no_ion
0 | 998.264 | 0.0418611 | -0.0009889 | 0 | 1.723989 | 1 | 60 | 150 | no_ion
0 | 796.875 | 0.0419945 | -0.0011195 | 0 | 1.723989 | 1 | 60 | 150 | no_ion
0 | 627.7902 | 0.0421581 | -0.0012664 | 0 | 1.723989 | 1 | 60 | 150 | no_ion
0 | 505.5147 | 0.0423085 | -0.0013927 | 0 | 1.723989 | 1 | 60 | 150 | no_ion
0 | 397.9953 | 0.0425216 | -0.0015526 | 0 | 1.723989 | 1 | 60 | 150 | no_ion
0 | 315.5048 | 0.0427355 | -0.0017274 | 0 | 1.723989 | 1 | 60 | 150 | no_ion
0 | 252.4038 | 0.0429721 | -0.0019072 | 0 | 1.723989 | 1 | 60 | 150 | no_ion
0 | 198.6229 | 0.0432453 | -0.0021205 | 0 | 1.723989 | 1 | 60 | 150 | no_ion
0 | 158.3615 | 0.043564 | -0.0023319 | 0 | 1.723989 | 1 | 60 | 150 | no_ion
0 | 125.558 | 0.0439244 | -0.0025662 | 0 | 1.723989 | 1 | 60 | 150 | no_ion
0 | 100.4464 | 0.0443398 | -0.0027831 | 0 | 1.723989 | 1 | 60 | 150 | no_ion
0 | 79.00281 | 0.0448417 | -0.0030004 | 0 | 1.723989 | 1 | 60 | 150 | no_ion
0 | 63.3446 | 0.0453442 | -0.0031754 | 0 | 1.723989 | 1 | 60 | 150 | no_ion
0 | 50.22321 | 0.0459273 | -0.0032939 | 0 | 1.723989 | 1 | 60 | 150 | no_ion
0 | 38.42213 | 0.0466526 | -0.0033672 | 0 | 1.723989 | 1 | 60 | 150 | no_ion
0 | 31.25 | 0.047202 | -0.0033481 | 0 | 1.723989 | 1 | 60 | 150 | no_ion
0 | 24.93351 | 0.0477755 | -0.0032772 | 0 | 1.723989 | 1 | 60 | 150 | no_ion
0 | 19.86229 | 0.0483276 | -0.003163 | 0 | 1.723989 | 1 | 60 | 150 | no_ion
0 | 15.625 | 0.048857 | -0.0030194 | 0 | 1.723989 | 1 | 60 | 150 | no_ion
0 | 12.40079 | 0.0492585 | -0.0028833 | 0 | 1.723989 | 1 | 60 | 150 | no_ion
0 | 9.93114 | 0.0496706 | -0.0027475 | 0 | 1.723989 | 1 | 60 | 150 | no_ion
0 | 7.944915 | 0.0500543 | -0.0026271 | 0 | 1.723989 | 1 | 60 | 150 | no_ion
0 | 6.317385 | 0.0503852 | -0.0025316 | 0 | 1.723989 | 1 | 60 | 150 | no_ion
0 | 5.008013 | 0.0507429 | -0.0024439 | 0 | 1.723989 | 1 | 60 | 150 | no_ion
0 | 3.945707 | 0.0511021 | -0.0023367 | 0 | 1.723989 | 1 | 60 | 150 | no_ion
0 | 3.158693 | 0.0514001 | -0.0022902 | 0 | 1.723989 | 1 | 60 | 150 | no_ion
0 | 2.504006 | 0.051756 | -0.0022186 | 0 | 1.723989 | 1 | 60 | 150 | no_ion
0 | 1.998082 | 0.0520583 | -0.0021475 | 0 | 1.723989 | 1 | 60 | 150 | no_ion
0 | 1.584686 | 0.0523637 | -0.0020464 | 0 | 1.723989 | 1 | 60 | 150 | no_ion
0 | 1.266892 | 0.0526762 | -0.0020274 | 0 | 1.723989 | 1 | 60 | 150 | no_ion
0 | 0.999041 | 0.0529794 | -0.0019367 | 0 | 1.723989 | 1 | 60 | 150 | no_ion
0 | 0.7923428 | 0.0531681 | -0.0019578 | 0 | 1.723989 | 1 | 60 | 150 | no_ion
0 | 0.6334459 | 0.0535552 | -0.0017942 | 0 | 1.723989 | 1 | 60 | 150 | no_ion
0 | 0.5040323 | 0.0537927 | -0.0017673 | 0 | 1.723989 | 1 | 60 | 150 | no_ion
0 | 0.400641 | 0.0541119 | -0.0016612 | 0 | 1.723989 | 1 | 60 | 150 | no_ion
0 | 0.316723 | 0.0543341 | -0.001685 | 0 | 1.723989 | 1 | 60 | 150 | no_ion
0 | 0.2520161 | 0.0546025 | -0.0015165 | 0 | 1.723989 | 1 | 60 | 150 | no_ion
0 | 0.2003205 | 0.0547805 | -0.0014583 | 0 | 1.723989 | 1 | 60 | 150 | no_ion
0 | 0.1588983 | 0.0550271 | -0.0012031 | 0 | 1.723989 | 1 | 60 | 150 | no_ion
0 | 0.1260081 | 0.0551623 | -0.0011603 | 0 | 1.723989 | 1 | 60 | 150 | no_ion
0 | 0.1001603 | 0.0553585 | -0.0009642 | 0 | 1.723989 | 1 | 60 | 150 | no_ion
0 | 0.0794492 | 0.0555278 | -0.0008592 | 0 | 1.723989 | 1 | 60 | 150 | no_ion
0 | 0.0631739 | 0.0556518 | -0.0007386 | 0 | 1.723989 | 1 | 60 | 150 | no_ion
0 | 0.0501337 | 0.0556896 | -0.0006338 | 0 | 1.723989 | 1 | 60 | 150 | no_ion
0 | 0.0398258 | 0.0557402 | -0.0005044 | 0 | 1.723989 | 1 | 60 | 150 | no_ion
0 | 0.0316296 | 0.0557628 | -0.0003763 | 0 | 1.723989 | 1 | 60 | 150 | no_ion
0 | 0.0251206 | 0.0558512 | -0.0003125 | 0 | 1.723989 | 1 | 60 | 150 | no_ion
0 | 0.0199553 | 0.055818 | -0.0002086 | 0 | 1.723989 | 1 | 60 | 150 | no_ion
0 | 0.0158522 | 0.0558071 | -0.0002236 | 0 | 1.723989 | 1 | 60 | 150 | no_ion
0 | 0.0125907 | 0.0558762 | -0.0001618 | 0 | 1.723989 | 1 | 60 | 150 | no_ion
0 | 0.0100011 | 0.0558732 | -7.967608e-05 | 0 | 1.723989 | 1 | 60 | 150 | no_ion
2 | 20015.62 | 0.0412829 | 0.0007727 | 0 | 1.725598 | 1 | 60 | 150 | no_ion
2 | 15890.62 | 0.0412791 | 0.0005756 | 0 | 1.725598 | 1 | 60 | 150 | no_ion
2 | 12609.38 | 0.0412543 | 0.0003966 | 0 | 1.725598 | 1 | 60 | 150 | no_ion
2 | 10078.13 | 0.041263 | 0.0002445 | 0 | 1.725598 | 1 | 60 | 150 | no_ion
2 | 8015.625 | 0.0412421 | 0.0001076 | 0 | 1.725598 | 1 | 60 | 150 | no_ion
2 | 6328.125 | 0.0412798 | -3.175338e-05 | 0 | 1.725598 | 1 | 60 | 150 | no_ion
2 | 5015.625 | 0.0413145 | -0.0001597 | 0 | 1.725598 | 1 | 60 | 150 | no_ion
2 | 3984.375 | 0.0413482 | -0.0002827 | 0 | 1.725598 | 1 | 60 | 150 | no_ion
2 | 3170.956 | 0.0414127 | -0.0003989 | 0 | 1.725598 | 1 | 60 | 150 | no_ion
2 | 2527.573 | 0.041472 | -0.0005054 | 0 | 1.725598 | 1 | 60 | 150 | no_ion
2 | 1976.103 | 0.0415669 | -0.0006353 | 0 | 1.725598 | 1 | 60 | 150 | no_ion
2 | 1577.524 | 0.0416593 | -0.0007557 | 0 | 1.725598 | 1 | 60 | 150 | no_ion
2 | 1265.625 | 0.0417682 | -0.0008643 | 0 | 1.725598 | 1 | 60 | 150 | no_ion
2 | 998.264 | 0.041884 | -0.000987 | 0 | 1.725598 | 1 | 60 | 150 | no_ion
2 | 796.875 | 0.0420404 | -0.0011117 | 0 | 1.725598 | 1 | 60 | 150 | no_ion
2 | 627.7902 | 0.0422047 | -0.0012504 | 0 | 1.725598 | 1 | 60 | 150 | no_ion
2 | 505.5147 | 0.0423591 | -0.0013969 | 0 | 1.725598 | 1 | 60 | 150 | no_ion
2 | 397.9953 | 0.0425614 | -0.0015547 | 0 | 1.725598 | 1 | 60 | 150 | no_ion
2 | 315.5048 | 0.0427834 | -0.0017271 | 0 | 1.725598 | 1 | 60 | 150 | no_ion
2 | 252.4038 | 0.0430066 | -0.0019086 | 0 | 1.725598 | 1 | 60 | 150 | no_ion
2 | 198.6229 | 0.0432996 | -0.0021203 | 0 | 1.725598 | 1 | 60 | 150 | no_ion
2 | 158.3615 | 0.0436151 | -0.0023386 | 0 | 1.725598 | 1 | 60 | 150 | no_ion
2 | 125.558 | 0.0439758 | -0.0025711 | 0 | 1.725598 | 1 | 60 | 150 | no_ion
2 | 100.4464 | 0.0443785 | -0.0027926 | 0 | 1.725598 | 1 | 60 | 150 | no_ion
2 | 79.00281 | 0.044886 | -0.0030129 | 0 | 1.725598 | 1 | 60 | 150 | no_ion
2 | 63.3446 | 0.0453947 | -0.0031884 | 0 | 1.725598 | 1 | 60 | 150 | no_ion
2 | 50.22321 | 0.0459955 | -0.0033135 | 0 | 1.725598 | 1 | 60 | 150 | no_ion
2 | 38.42213 | 0.046699 | -0.0033819 | 0 | 1.725598 | 1 | 60 | 150 | no_ion
2 | 31.25 | 0.0472451 | -0.0033775 | 0 | 1.725598 | 1 | 60 | 150 | no_ion
2 | 24.93351 | 0.0478179 | -0.0033012 | 0 | 1.725598 | 1 | 60 | 150 | no_ion
2 | 19.86229 | 0.0483781 | -0.003188 | 0 | 1.725598 | 1 | 60 | 150 | no_ion
2 | 15.625 | 0.0489116 | -0.0030489 | 0 | 1.725598 | 1 | 60 | 150 | no_ion
2 | 12.40079 | 0.0493471 | -0.0029151 | 0 | 1.725598 | 1 | 60 | 150 | no_ion
2 | 9.93114 | 0.0497491 | -0.0027942 | 0 | 1.725598 | 1 | 60 | 150 | no_ion
2 | 7.944915 | 0.0501194 | -0.0026802 | 0 | 1.725598 | 1 | 60 | 150 | no_ion
2 | 6.317385 | 0.0504647 | -0.002579 | 0 | 1.725598 | 1 | 60 | 150 | no_ion
2 | 5.008013 | 0.0508311 | -0.0024992 | 0 | 1.725598 | 1 | 60 | 150 | no_ion
2 | 3.945707 | 0.0511917 | -0.0024199 | 0 | 1.725598 | 1 | 60 | 150 | no_ion
2 | 3.158693 | 0.0515057 | -0.002325 | 0 | 1.725598 | 1 | 60 | 150 | no_ion
2 | 2.504006 | 0.0518596 | -0.0023047 | 0 | 1.725598 | 1 | 60 | 150 | no_ion
2 | 1.998082 | 0.0521956 | -0.0022846 | 0 | 1.725598 | 1 | 60 | 150 | no_ion
2 | 1.584686 | 0.0525501 | -0.0021897 | 0 | 1.725598 | 1 | 60 | 150 | no_ion
2 | 1.266892 | 0.0528557 | -0.0020741 | 0 | 1.725598 | 1 | 60 | 150 | no_ion
2 | 0.999041 | 0.053118 | -0.0020273 | 0 | 1.725598 | 1 | 60 | 150 | no_ion
2 | 0.7923428 | 0.0534195 | -0.0019348 | 0 | 1.725598 | 1 | 60 | 150 | no_ion
2 | 0.6334459 | 0.0537445 | -0.0019131 | 0 | 1.725598 | 1 | 60 | 150 | no_ion
2 | 0.5040323 | 0.0540321 | -0.0018379 | 0 | 1.725598 | 1 | 60 | 150 | no_ion
2 | 0.400641 | 0.0543381 | -0.0017342 | 0 | 1.725598 | 1 | 60 | 150 | no_ion
2 | 0.316723 | 0.0545061 | -0.0015321 | 0 | 1.725598 | 1 | 60 | 150 | no_ion
2 | 0.2520161 | 0.0547001 | -0.0016886 | 0 | 1.725598 | 1 | 60 | 150 | no_ion
2 | 0.2003205 | 0.0548981 | -0.0013477 | 0 | 1.725598 | 1 | 60 | 150 | no_ion
2 | 0.1588983 | 0.0552889 | -0.0014413 | 0 | 1.725598 | 1 | 60 | 150 | no_ion
2 | 0.1260081 | 0.0554857 | -0.0012174 | 0 | 1.725598 | 1 | 60 | 150 | no_ion
2 | 0.1001603 | 0.0556183 | -0.0011517 | 0 | 1.725598 | 1 | 60 | 150 | no_ion
2 | 0.0794492 | 0.0558036 | -0.0009041 | 0 | 1.725598 | 1 | 60 | 150 | no_ion
2 | 0.0631739 | 0.0559097 | -0.0007605 | 0 | 1.725598 | 1 | 60 | 150 | no_ion
2 | 0.0501337 | 0.0560159 | -0.0006382 | 0 | 1.725598 | 1 | 60 | 150 | no_ion
2 | 0.0398258 | 0.0561419 | -0.0005031 | 0 | 1.725598 | 1 | 60 | 150 | no_ion
2 | 0.0316296 | 0.0561122 | -0.0004022 | 0 | 1.725598 | 1 | 60 | 150 | no_ion
2 | 0.0251206 | 0.0560748 | -0.0003066 | 0 | 1.725598 | 1 | 60 | 150 | no_ion
2 | 0.0199553 | 0.056119 | -0.000218 | 0 | 1.725598 | 1 | 60 | 150 | no_ion
2 | 0.0158522 | 0.0561513 | -0.0001958 | 0 | 1.725598 | 1 | 60 | 150 | no_ion
2 | 0.0125907 | 0.0561528 | -0.000137 | 0 | 1.725598 | 1 | 60 | 150 | no_ion
2 | 0.0100011 | 0.0561973 | -9.040764e-05 | 0 | 1.725598 | 1 | 60 | 150 | no_ion
4 | 20015.62 | 0.0413109 | 0.0007748 | 0 | 1.727119 | 1 | 60 | 150 | no_ion
4 | 15890.62 | 0.0412853 | 0.0005737 | 0 | 1.727119 | 1 | 60 | 150 | no_ion
4 | 12609.38 | 0.041262 | 0.0003975 | 0 | 1.727119 | 1 | 60 | 150 | no_ion
4 | 10078.13 | 0.0412669 | 0.0002476 | 0 | 1.727119 | 1 | 60 | 150 | no_ion
4 | 8015.625 | 0.0412847 | 0.0001056 | 0 | 1.727119 | 1 | 60 | 150 | no_ion
4 | 6328.125 | 0.041304 | -3.12743e-05 | 0 | 1.727119 | 1 | 60 | 150 | no_ion
4 | 5015.625 | 0.041333 | -0.0001605 | 0 | 1.727119 | 1 | 60 | 150 | no_ion
4 | 3984.375 | 0.0413887 | -0.0002836 | 0 | 1.727119 | 1 | 60 | 150 | no_ion
4 | 3170.956 | 0.0414284 | -0.000401 | 0 | 1.727119 | 1 | 60 | 150 | no_ion
4 | 2527.573 | 0.0415068 | -0.0005126 | 0 | 1.727119 | 1 | 60 | 150 | no_ion
4 | 1976.103 | 0.041609 | -0.0006375 | 0 | 1.727119 | 1 | 60 | 150 | no_ion
4 | 1577.524 | 0.0417016 | -0.0007517 | 0 | 1.727119 | 1 | 60 | 150 | no_ion
4 | 1265.625 | 0.0418094 | -0.0008667 | 0 | 1.727119 | 1 | 60 | 150 | no_ion
4 | 998.264 | 0.0419263 | -0.0009924 | 0 | 1.727119 | 1 | 60 | 150 | no_ion
4 | 796.875 | 0.0420929 | -0.0011212 | 0 | 1.727119 | 1 | 60 | 150 | no_ion
4 | 627.7902 | 0.0422401 | -0.0012598 | 0 | 1.727119 | 1 | 60 | 150 | no_ion
4 | 505.5147 | 0.0423849 | -0.0013989 | 0 | 1.727119 | 1 | 60 | 150 | no_ion
4 | 397.9953 | 0.0425902 | -0.0015561 | 0 | 1.727119 | 1 | 60 | 150 | no_ion
4 | 315.5048 | 0.042803 | -0.0017318 | 0 | 1.727119 | 1 | 60 | 150 | no_ion
4 | 252.4038 | 0.0430404 | -0.0019134 | 0 | 1.727119 | 1 | 60 | 150 | no_ion
4 | 198.6229 | 0.0433124 | -0.0021266 | 0 | 1.727119 | 1 | 60 | 150 | no_ion
4 | 158.3615 | 0.0436259 | -0.0023404 | 0 | 1.727119 | 1 | 60 | 150 | no_ion
4 | 125.558 | 0.0439924 | -0.0025729 | 0 | 1.727119 | 1 | 60 | 150 | no_ion
4 | 100.4464 | 0.0444119 | -0.0027949 | 0 | 1.727119 | 1 | 60 | 150 | no_ion
4 | 79.00281 | 0.0449015 | -0.0030242 | 0 | 1.727119 | 1 | 60 | 150 | no_ion
4 | 63.3446 | 0.0454376 | -0.0031974 | 0 | 1.727119 | 1 | 60 | 150 | no_ion
4 | 50.22321 | 0.0460211 | -0.0033409 | 0 | 1.727119 | 1 | 60 | 150 | no_ion
4 | 38.42213 | 0.0467407 | -0.0034035 | 0 | 1.727119 | 1 | 60 | 150 | no_ion
4 | 31.25 | 0.0472842 | -0.0033924 | 0 | 1.727119 | 1 | 60 | 150 | no_ion
4 | 24.93351 | 0.047853 | -0.0033245 | 0 | 1.727119 | 1 | 60 | 150 | no_ion
4 | 19.86229 | 0.0484119 | -0.0032143 | 0 | 1.727119 | 1 | 60 | 150 | no_ion
4 | 15.625 | 0.0489461 | -0.0030831 | 0 | 1.727119 | 1 | 60 | 150 | no_ion
4 | 12.40079 | 0.0494244 | -0.002951 | 0 | 1.727119 | 1 | 60 | 150 | no_ion
4 | 9.93114 | 0.0498002 | -0.0028272 | 0 | 1.727119 | 1 | 60 | 150 | no_ion
4 | 7.944915 | 0.0501978 | -0.0027195 | 0 | 1.727119 | 1 | 60 | 150 | no_ion
4 | 6.317385 | 0.0505586 | -0.0026294 | 0 | 1.727119 | 1 | 60 | 150 | no_ion
4 | 5.008013 | 0.0509034 | -0.0025521 | 0 | 1.727119 | 1 | 60 | 150 | no_ion
4 | 3.945707 | 0.0512924 | -0.0024976 | 0 | 1.727119 | 1 | 60 | 150 | no_ion
4 | 3.158693 | 0.0515982 | -0.0024122 | 0 | 1.727119 | 1 | 60 | 150 | no_ion
4 | 2.504006 | 0.0519363 | -0.0023639 | 0 | 1.727119 | 1 | 60 | 150 | no_ion
4 | 1.998082 | 0.0523246 | -0.0023275 | 0 | 1.727119 | 1 | 60 | 150 | no_ion
4 | 1.584686 | 0.0526458 | -0.0022788 | 0 | 1.727119 | 1 | 60 | 150 | no_ion
4 | 1.266892 | 0.053027 | -0.0022147 | 0 | 1.727119 | 1 | 60 | 150 | no_ion
4 | 0.999041 | 0.0533151 | -0.0021158 | 0 | 1.727119 | 1 | 60 | 150 | no_ion
4 | 0.7923428 | 0.0536477 | -0.0020239 | 0 | 1.727119 | 1 | 60 | 150 | no_ion
4 | 0.6334459 | 0.0538525 | -0.0019921 | 0 | 1.727119 | 1 | 60 | 150 | no_ion
4 | 0.5040323 | 0.054172 | -0.0018671 | 0 | 1.727119 | 1 | 60 | 150 | no_ion
4 | 0.400641 | 0.054378 | -0.00176 | 0 | 1.727119 | 1 | 60 | 150 | no_ion
4 | 0.316723 | 0.0549283 | -0.0016994 | 0 | 1.727119 | 1 | 60 | 150 | no_ion
4 | 0.2520161 | 0.0550843 | -0.0015703 | 0 | 1.727119 | 1 | 60 | 150 | no_ion
4 | 0.2003205 | 0.0552109 | -0.001443 | 0 | 1.727119 | 1 | 60 | 150 | no_ion
4 | 0.1588983 | 0.0555328 | -0.0013938 | 0 | 1.727119 | 1 | 60 | 150 | no_ion
4 | 0.1260081 | 0.0557175 | -0.0012294 | 0 | 1.727119 | 1 | 60 | 150 | no_ion
4 | 0.1001603 | 0.0559427 | -0.0011169 | 0 | 1.727119 | 1 | 60 | 150 | no_ion
4 | 0.0794492 | 0.0561098 | -0.0009579 | 0 | 1.727119 | 1 | 60 | 150 | no_ion
4 | 0.0631739 | 0.056168 | -0.0007373 | 0 | 1.727119 | 1 | 60 | 150 | no_ion
4 | 0.0501337 | 0.0562961 | -0.0006722 | 0 | 1.727119 | 1 | 60 | 150 | no_ion
4 | 0.0398258 | 0.0562715 | -0.0005449 | 0 | 1.727119 | 1 | 60 | 150 | no_ion
4 | 0.0316296 | 0.0564154 | -0.000471 | 0 | 1.727119 | 1 | 60 | 150 | no_ion
4 | 0.0251206 | 0.0564049 | -0.0003841 | 0 | 1.727119 | 1 | 60 | 150 | no_ion
4 | 0.0199553 | 0.056338 | -0.000299 | 0 | 1.727119 | 1 | 60 | 150 | no_ion
4 | 0.0158522 | 0.0563742 | -0.0002002 | 0 | 1.727119 | 1 | 60 | 150 | no_ion
4 | 0.0125907 | 0.0564833 | -0.0001841 | 0 | 1.727119 | 1 | 60 | 150 | no_ion
4 | 0.0100011 | 0.0563808 | -7.419744e-05 | 0 | 1.727119 | 1 | 60 | 150 | no_ion
6 | 20015.62 | 0.0413801 | 0.0007709 | 0 | 1.728487 | 1 | 60 | 150 | no_ion
6 | 15890.62 | 0.0413679 | 0.0005676 | 0 | 1.728487 | 1 | 60 | 150 | no_ion
6 | 12609.38 | 0.0413451 | 0.0003931 | 0 | 1.728487 | 1 | 60 | 150 | no_ion
6 | 10078.13 | 0.0413462 | 0.0002428 | 0 | 1.728487 | 1 | 60 | 150 | no_ion
6 | 8015.625 | 0.0413619 | 9.87e-05 | 0 | 1.728487 | 1 | 60 | 150 | no_ion
6 | 6328.125 | 0.0413873 | -3.854676e-05 | 0 | 1.728487 | 1 | 60 | 150 | no_ion
6 | 5015.625 | 0.0414094 | -0.0001611 | 0 | 1.728487 | 1 | 60 | 150 | no_ion
6 | 3984.375 | 0.0414247 | -0.0002834 | 0 | 1.728487 | 1 | 60 | 150 | no_ion
6 | 3170.956 | 0.0415069 | -0.0003978 | 0 | 1.728487 | 1 | 60 | 150 | no_ion
6 | 2527.573 | 0.0415684 | -0.0005117 | 0 | 1.728487 | 1 | 60 | 150 | no_ion
6 | 1976.103 | 0.0416647 | -0.0006481 | 0 | 1.728487 | 1 | 60 | 150 | no_ion
6 | 1577.524 | 0.0417596 | -0.0007499 | 0 | 1.728487 | 1 | 60 | 150 | no_ion
6 | 1265.625 | 0.0418687 | -0.0008684 | 0 | 1.728487 | 1 | 60 | 150 | no_ion
6 | 998.264 | 0.0420117 | -0.0009886 | 0 | 1.728487 | 1 | 60 | 150 | no_ion
6 | 796.875 | 0.04212 | -0.0011183 | 0 | 1.728487 | 1 | 60 | 150 | no_ion
6 | 627.7902 | 0.0422896 | -0.0012666 | 0 | 1.728487 | 1 | 60 | 150 | no_ion
6 | 505.5147 | 0.0424578 | -0.0013974 | 0 | 1.728487 | 1 | 60 | 150 | no_ion
6 | 397.9953 | 0.0426534 | -0.0015581 | 0 | 1.728487 | 1 | 60 | 150 | no_ion
6 | 315.5048 | 0.0428707 | -0.0017325 | 0 | 1.728487 | 1 | 60 | 150 | no_ion
6 | 252.4038 | 0.0431045 | -0.0019123 | 0 | 1.728487 | 1 | 60 | 150 | no_ion
6 | 198.6229 | 0.0433998 | -0.0021247 | 0 | 1.728487 | 1 | 60 | 150 | no_ion
6 | 158.3615 | 0.0437026 | -0.0023438 | 0 | 1.728487 | 1 | 60 | 150 | no_ion
6 | 125.558 | 0.0440696 | -0.0025738 | 0 | 1.728487 | 1 | 60 | 150 | no_ion
6 | 100.4464 | 0.044485 | -0.0027957 | 0 | 1.728487 | 1 | 60 | 150 | no_ion
6 | 79.00281 | 0.044976 | -0.0030247 | 0 | 1.728487 | 1 | 60 | 150 | no_ion
6 | 63.3446 | 0.0455033 | -0.0032026 | 0 | 1.728487 | 1 | 60 | 150 | no_ion
6 | 50.22321 | 0.0460894 | -0.0033313 | 0 | 1.728487 | 1 | 60 | 150 | no_ion
6 | 38.42213 | 0.0468013 | -0.0034076 | 0 | 1.728487 | 1 | 60 | 150 | no_ion
6 | 31.25 | 0.0473555 | -0.003407 | 0 | 1.728487 | 1 | 60 | 150 | no_ion
6 | 24.93351 | 0.0479555 | -0.0033505 | 0 | 1.728487 | 1 | 60 | 150 | no_ion
6 | 19.86229 | 0.0485315 | -0.0032428 | 0 | 1.728487 | 1 | 60 | 150 | no_ion
6 | 15.625 | 0.0490334 | -0.003118 | 0 | 1.728487 | 1 | 60 | 150 | no_ion
6 | 12.40079 | 0.0495249 | -0.0029879 | 0 | 1.728487 | 1 | 60 | 150 | no_ion
6 | 9.93114 | 0.0499078 | -0.0028696 | 0 | 1.728487 | 1 | 60 | 150 | no_ion
6 | 7.944915 | 0.0503064 | -0.0027641 | 0 | 1.728487 | 1 | 60 | 150 | no_ion
6 | 6.317385 | 0.0506531 | -0.002679 | 0 | 1.728487 | 1 | 60 | 150 | no_ion
6 | 5.008013 | 0.0509925 | -0.0025973 | 0 | 1.728487 | 1 | 60 | 150 | no_ion
6 | 3.945707 | 0.0513532 | -0.0025321 | 0 | 1.728487 | 1 | 60 | 150 | no_ion
6 | 3.158693 | 0.0517147 | -0.0024761 | 0 | 1.728487 | 1 | 60 | 150 | no_ion
6 | 2.504006 | 0.0521309 | -0.002457 | 0 | 1.728487 | 1 | 60 | 150 | no_ion
6 | 1.998082 | 0.0524299 | -0.0023961 | 0 | 1.728487 | 1 | 60 | 150 | no_ion
6 | 1.584686 | 0.0527906 | -0.0023595 | 0 | 1.728487 | 1 | 60 | 150 | no_ion
6 | 1.266892 | 0.0531658 | -0.0022536 | 0 | 1.728487 | 1 | 60 | 150 | no_ion
6 | 0.999041 | 0.053381 | -0.0021797 | 0 | 1.728487 | 1 | 60 | 150 | no_ion
6 | 0.7923428 | 0.0538131 | -0.0021326 | 0 | 1.728487 | 1 | 60 | 150 | no_ion
6 | 0.6334459 | 0.0540942 | -0.0020975 | 0 | 1.728487 | 1 | 60 | 150 | no_ion
6 | 0.5040323 | 0.0543581 | -0.0019523 | 0 | 1.728487 | 1 | 60 | 150 | no_ion
6 | 0.400641 | 0.0545965 | -0.0019033 | 0 | 1.728487 | 1 | 60 | 150 | no_ion
6 | 0.316723 | 0.0549371 | -0.0018166 | 0 | 1.728487 | 1 | 60 | 150 | no_ion
6 | 0.2520161 | 0.0553171 | -0.001688 | 0 | 1.728487 | 1 | 60 | 150 | no_ion
6 | 0.2003205 | 0.0554828 | -0.0016181 | 0 | 1.728487 | 1 | 60 | 150 | no_ion
6 | 0.1588983 | 0.0558585 | -0.0013797 | 0 | 1.728487 | 1 | 60 | 150 | no_ion
6 | 0.1260081 | 0.0559831 | -0.0012539 | 0 | 1.728487 | 1 | 60 | 150 | no_ion
6 | 0.1001603 | 0.0562038 | -0.0012038 | 0 | 1.728487 | 1 | 60 | 150 | no_ion
6 | 0.0794492 | 0.0563326 | -0.0009578 | 0 | 1.728487 | 1 | 60 | 150 | no_ion
6 | 0.0631739 | 0.0564084 | -0.000856 | 0 | 1.728487 | 1 | 60 | 150 | no_ion
6 | 0.0501337 | 0.0565606 | -0.0006956 | 0 | 1.728487 | 1 | 60 | 150 | no_ion
6 | 0.0398258 | 0.0566286 | -0.0005508 | 0 | 1.728487 | 1 | 60 | 150 | no_ion
6 | 0.0316296 | 0.0567055 | -0.0003571 | 0 | 1.728487 | 1 | 60 | 150 | no_ion
6 | 0.0251206 | 0.0566619 | -0.0003433 | 0 | 1.728487 | 1 | 60 | 150 | no_ion
6 | 0.0199553 | 0.05662 | -0.000325 | 0 | 1.728487 | 1 | 60 | 150 | no_ion
6 | 0.0158522 | 0.0566709 | -0.0002001 | 0 | 1.728487 | 1 | 60 | 150 | no_ion
6 | 0.0125907 | 0.0567292 | -0.0002064 | 0 | 1.728487 | 1 | 60 | 150 | no_ion
6 | 0.0100011 | 0.0567599 | -0.0001587 | 0 | 1.728487 | 1 | 60 | 150 | no_ion