## Sheet1
Time(h) | Freq | Zreal | Zimag | ppm | mean_voltage | current | temperature | flow | Label
0 | 20015.62 | 0.0516156 | -0.0056184 | 2 | 2.042931 | 1 | 60 | 150 | Cr3+_ion
0 | 15890.62 | 0.0518361 | -0.0055285 | 2 | 2.042931 | 1 | 60 | 150 | Cr3+_ion
0 | 12609.38 | 0.0521 | -0.0056406 | 2 | 2.042931 | 1 | 60 | 150 | Cr3+_ion
0 | 10078.13 | 0.052441 | -0.005893 | 2 | 2.042931 | 1 | 60 | 150 | Cr3+_ion
0 | 8015.625 | 0.0529009 | -0.0063283 | 2 | 2.042931 | 1 | 60 | 150 | Cr3+_ion
0 | 6328.125 | 0.0534278 | -0.0069117 | 2 | 2.042931 | 1 | 60 | 150 | Cr3+_ion
0 | 5015.625 | 0.054102 | -0.0076336 | 2 | 2.042931 | 1 | 60 | 150 | Cr3+_ion
0 | 3984.375 | 0.0548655 | -0.0084856 | 2 | 2.042931 | 1 | 60 | 150 | Cr3+_ion
0 | 3170.956 | 0.0557773 | -0.0094654 | 2 | 2.042931 | 1 | 60 | 150 | Cr3+_ion
0 | 2527.573 | 0.0568243 | -0.0105565 | 2 | 2.042931 | 1 | 60 | 150 | Cr3+_ion
0 | 1976.103 | 0.0581269 | -0.011925 | 2 | 2.042931 | 1 | 60 | 150 | Cr3+_ion
0 | 1577.524 | 0.0595048 | -0.0133036 | 2 | 2.042931 | 1 | 60 | 150 | Cr3+_ion
0 | 1265.625 | 0.0610092 | -0.0148137 | 2 | 2.042931 | 1 | 60 | 150 | Cr3+_ion
0 | 998.264 | 0.062846 | -0.0166368 | 2 | 2.042931 | 1 | 60 | 150 | Cr3+_ion
0 | 796.875 | 0.0648426 | -0.0185676 | 2 | 2.042931 | 1 | 60 | 150 | Cr3+_ion
0 | 627.7902 | 0.0672431 | -0.0208171 | 2 | 2.042931 | 1 | 60 | 150 | Cr3+_ion
0 | 505.5147 | 0.0697464 | -0.0230456 | 2 | 2.042931 | 1 | 60 | 150 | Cr3+_ion
0 | 397.9953 | 0.0728639 | -0.0257164 | 2 | 2.042931 | 1 | 60 | 150 | Cr3+_ion
0 | 315.5048 | 0.0763342 | -0.028478 | 2 | 2.042931 | 1 | 60 | 150 | Cr3+_ion
0 | 252.4038 | 0.0800821 | -0.0312575 | 2 | 2.042931 | 1 | 60 | 150 | Cr3+_ion
0 | 198.6229 | 0.0846387 | -0.0342695 | 2 | 2.042931 | 1 | 60 | 150 | Cr3+_ion
0 | 158.3615 | 0.0893996 | -0.0370959 | 2 | 2.042931 | 1 | 60 | 150 | Cr3+_ion
0 | 125.558 | 0.0947212 | -0.0398915 | 2 | 2.042931 | 1 | 60 | 150 | Cr3+_ion
0 | 100.4464 | 0.1002609 | -0.0423359 | 2 | 2.042931 | 1 | 60 | 150 | Cr3+_ion
0 | 79.00281 | 0.106581 | -0.0446441 | 2 | 2.042931 | 1 | 60 | 150 | Cr3+_ion
0 | 63.3446 | 0.1125656 | -0.046419 | 2 | 2.042931 | 1 | 60 | 150 | Cr3+_ion
0 | 50.22321 | 0.1191116 | -0.0481573 | 2 | 2.042931 | 1 | 60 | 150 | Cr3+_ion
0 | 38.42213 | 0.126728 | -0.0497647 | 2 | 2.042931 | 1 | 60 | 150 | Cr3+_ion
0 | 31.25 | 0.1326695 | -0.0507886 | 2 | 2.042931 | 1 | 60 | 150 | Cr3+_ion
0 | 24.93351 | 0.1393226 | -0.051849 | 2 | 2.042931 | 1 | 60 | 150 | Cr3+_ion
0 | 19.86229 | 0.1459904 | -0.0506498 | 2 | 2.042931 | 1 | 60 | 150 | Cr3+_ion
0 | 15.625 | 0.1537775 | -0.0521926 | 2 | 2.042931 | 1 | 60 | 150 | Cr3+_ion
0 | 12.40079 | 0.1594761 | -0.0527256 | 2 | 2.042931 | 1 | 60 | 150 | Cr3+_ion
0 | 9.93114 | 0.1652733 | -0.0529963 | 2 | 2.042931 | 1 | 60 | 150 | Cr3+_ion
0 | 7.944915 | 0.1714548 | -0.0532081 | 2 | 2.042931 | 1 | 60 | 150 | Cr3+_ion
0 | 6.317385 | 0.1777602 | -0.0534479 | 2 | 2.042931 | 1 | 60 | 150 | Cr3+_ion
0 | 5.008013 | 0.1843086 | -0.0535891 | 2 | 2.042931 | 1 | 60 | 150 | Cr3+_ion
0 | 3.945707 | 0.1910228 | -0.0535114 | 2 | 2.042931 | 1 | 60 | 150 | Cr3+_ion
0 | 3.158693 | 0.1969845 | -0.0532718 | 2 | 2.042931 | 1 | 60 | 150 | Cr3+_ion
0 | 2.504006 | 0.2031426 | -0.0524905 | 2 | 2.042931 | 1 | 60 | 150 | Cr3+_ion
0 | 1.998082 | 0.2075964 | -0.0512503 | 2 | 2.042931 | 1 | 60 | 150 | Cr3+_ion
0 | 1.584686 | 0.2140059 | -0.050827 | 2 | 2.042931 | 1 | 60 | 150 | Cr3+_ion
0 | 1.266892 | 0.219212 | -0.0502207 | 2 | 2.042931 | 1 | 60 | 150 | Cr3+_ion
0 | 0.999041 | 0.2245597 | -0.0487065 | 2 | 2.042931 | 1 | 60 | 150 | Cr3+_ion
0 | 0.7923428 | 0.2297047 | -0.0469127 | 2 | 2.042931 | 1 | 60 | 150 | Cr3+_ion
0 | 0.6334459 | 0.2341886 | -0.0446733 | 2 | 2.042931 | 1 | 60 | 150 | Cr3+_ion
0 | 0.5040323 | 0.2384373 | -0.0419291 | 2 | 2.042931 | 1 | 60 | 150 | Cr3+_ion
0 | 0.400641 | 0.2422855 | -0.0385159 | 2 | 2.042931 | 1 | 60 | 150 | Cr3+_ion
0 | 0.316723 | 0.2459449 | -0.0346232 | 2 | 2.042931 | 1 | 60 | 150 | Cr3+_ion
0 | 0.2520161 | 0.2490174 | -0.0304679 | 2 | 2.042931 | 1 | 60 | 150 | Cr3+_ion
0 | 0.2003205 | 0.2515891 | -0.0258823 | 2 | 2.042931 | 1 | 60 | 150 | Cr3+_ion
0 | 0.1588983 | 0.2533532 | -0.0207813 | 2 | 2.042931 | 1 | 60 | 150 | Cr3+_ion
0 | 0.1260081 | 0.2542842 | -0.0159224 | 2 | 2.042931 | 1 | 60 | 150 | Cr3+_ion
0 | 0.1001603 | 0.2550557 | -0.0110998 | 2 | 2.042931 | 1 | 60 | 150 | Cr3+_ion
0 | 0.0794492 | 0.2551179 | -0.0066461 | 2 | 2.042931 | 1 | 60 | 150 | Cr3+_ion
0 | 0.0631739 | 0.2553009 | -0.0019862 | 2 | 2.042931 | 1 | 60 | 150 | Cr3+_ion
0 | 0.0501337 | 0.2551982 | 0.0027222 | 2 | 2.042931 | 1 | 60 | 150 | Cr3+_ion
0 | 0.0398258 | 0.2551146 | 0.0062377 | 2 | 2.042931 | 1 | 60 | 150 | Cr3+_ion
0 | 0.0316296 | 0.2544897 | 0.0098079 | 2 | 2.042931 | 1 | 60 | 150 | Cr3+_ion
0 | 0.0251206 | 0.2536132 | 0.0130336 | 2 | 2.042931 | 1 | 60 | 150 | Cr3+_ion
0 | 0.0199553 | 0.2527857 | 0.0163692 | 2 | 2.042931 | 1 | 60 | 150 | Cr3+_ion
0 | 0.0158522 | 0.2517232 | 0.0197075 | 2 | 2.042931 | 1 | 60 | 150 | Cr3+_ion
0 | 0.0125907 | 0.2503759 | 0.0227533 | 2 | 2.042931 | 1 | 60 | 150 | Cr3+_ion
0 | 0.0100011 | 0.2489279 | 0.0252391 | 2 | 2.042931 | 1 | 60 | 150 | Cr3+_ion
2 | 20015.62 | 0.0520247 | -0.0062635 | 2 | 2.071371 | 1 | 60 | 150 | Cr3+_ion
2 | 15890.62 | 0.0522773 | -0.0063306 | 2 | 2.071371 | 1 | 60 | 150 | Cr3+_ion
2 | 12609.38 | 0.0526274 | -0.0065635 | 2 | 2.071371 | 1 | 60 | 150 | Cr3+_ion
2 | 10078.13 | 0.053062 | -0.0069401 | 2 | 2.071371 | 1 | 60 | 150 | Cr3+_ion
2 | 8015.625 | 0.0536164 | -0.0074765 | 2 | 2.071371 | 1 | 60 | 150 | Cr3+_ion
2 | 6328.125 | 0.0543083 | -0.0081718 | 2 | 2.071371 | 1 | 60 | 150 | Cr3+_ion
2 | 5015.625 | 0.055166 | -0.0089692 | 2 | 2.071371 | 1 | 60 | 150 | Cr3+_ion
2 | 3984.375 | 0.056095 | -0.0098538 | 2 | 2.071371 | 1 | 60 | 150 | Cr3+_ion
2 | 3170.956 | 0.0571509 | -0.0108926 | 2 | 2.071371 | 1 | 60 | 150 | Cr3+_ion
2 | 2527.573 | 0.0583626 | -0.0120366 | 2 | 2.071371 | 1 | 60 | 150 | Cr3+_ion
2 | 1976.103 | 0.0598095 | -0.0134335 | 2 | 2.071371 | 1 | 60 | 150 | Cr3+_ion
2 | 1577.524 | 0.0612787 | -0.0148977 | 2 | 2.071371 | 1 | 60 | 150 | Cr3+_ion
2 | 1265.625 | 0.0628641 | -0.0164934 | 2 | 2.071371 | 1 | 60 | 150 | Cr3+_ion
2 | 998.264 | 0.0648362 | -0.0184581 | 2 | 2.071371 | 1 | 60 | 150 | Cr3+_ion
2 | 796.875 | 0.0669147 | -0.0205607 | 2 | 2.071371 | 1 | 60 | 150 | Cr3+_ion
2 | 627.7902 | 0.0694313 | -0.0230471 | 2 | 2.071371 | 1 | 60 | 150 | Cr3+_ion
2 | 505.5147 | 0.0720575 | -0.0255618 | 2 | 2.071371 | 1 | 60 | 150 | Cr3+_ion
2 | 397.9953 | 0.0753493 | -0.028581 | 2 | 2.071371 | 1 | 60 | 150 | Cr3+_ion
2 | 315.5048 | 0.0790252 | -0.0317578 | 2 | 2.071371 | 1 | 60 | 150 | Cr3+_ion
2 | 252.4038 | 0.0830161 | -0.0350099 | 2 | 2.071371 | 1 | 60 | 150 | Cr3+_ion
2 | 198.6229 | 0.0879014 | -0.0386175 | 2 | 2.071371 | 1 | 60 | 150 | Cr3+_ion
2 | 158.3615 | 0.0930962 | -0.0420198 | 2 | 2.071371 | 1 | 60 | 150 | Cr3+_ion
2 | 125.558 | 0.0989414 | -0.0454775 | 2 | 2.071371 | 1 | 60 | 150 | Cr3+_ion
2 | 100.4464 | 0.1050325 | -0.0487185 | 2 | 2.071371 | 1 | 60 | 150 | Cr3+_ion
2 | 79.00281 | 0.1121078 | -0.0517255 | 2 | 2.071371 | 1 | 60 | 150 | Cr3+_ion
2 | 63.3446 | 0.1188684 | -0.054264 | 2 | 2.071371 | 1 | 60 | 150 | Cr3+_ion
2 | 50.22321 | 0.1263002 | -0.056462 | 2 | 2.071371 | 1 | 60 | 150 | Cr3+_ion
2 | 38.42213 | 0.1352459 | -0.0596341 | 2 | 2.071371 | 1 | 60 | 150 | Cr3+_ion
2 | 31.25 | 0.1421248 | -0.06139 | 2 | 2.071371 | 1 | 60 | 150 | Cr3+_ion
2 | 24.93351 | 0.1501636 | -0.0635316 | 2 | 2.071371 | 1 | 60 | 150 | Cr3+_ion
2 | 19.86229 | 0.1576499 | -0.0632057 | 2 | 2.071371 | 1 | 60 | 150 | Cr3+_ion
2 | 15.625 | 0.1674512 | -0.0662763 | 2 | 2.071371 | 1 | 60 | 150 | Cr3+_ion
2 | 12.40079 | 0.1754735 | -0.0677686 | 2 | 2.071371 | 1 | 60 | 150 | Cr3+_ion
2 | 9.93114 | 0.1829783 | -0.0690546 | 2 | 2.071371 | 1 | 60 | 150 | Cr3+_ion
2 | 7.944915 | 0.1912469 | -0.0702264 | 2 | 2.071371 | 1 | 60 | 150 | Cr3+_ion
2 | 6.317385 | 0.1998675 | -0.0714113 | 2 | 2.071371 | 1 | 60 | 150 | Cr3+_ion
2 | 5.008013 | 0.2092155 | -0.0722476 | 2 | 2.071371 | 1 | 60 | 150 | Cr3+_ion
2 | 3.945707 | 0.2186765 | -0.0727962 | 2 | 2.071371 | 1 | 60 | 150 | Cr3+_ion
2 | 3.158693 | 0.227293 | -0.072841 | 2 | 2.071371 | 1 | 60 | 150 | Cr3+_ion
2 | 2.504006 | 0.2360305 | -0.072075 | 2 | 2.071371 | 1 | 60 | 150 | Cr3+_ion
2 | 1.998082 | 0.2420941 | -0.0702726 | 2 | 2.071371 | 1 | 60 | 150 | Cr3+_ion
2 | 1.584686 | 0.2504613 | -0.0698359 | 2 | 2.071371 | 1 | 60 | 150 | Cr3+_ion
2 | 1.266892 | 0.2570113 | -0.0681043 | 2 | 2.071371 | 1 | 60 | 150 | Cr3+_ion
2 | 0.999041 | 0.2638787 | -0.0653675 | 2 | 2.071371 | 1 | 60 | 150 | Cr3+_ion
2 | 0.7923428 | 0.2702207 | -0.0623685 | 2 | 2.071371 | 1 | 60 | 150 | Cr3+_ion
2 | 0.6334459 | 0.2757277 | -0.0587267 | 2 | 2.071371 | 1 | 60 | 150 | Cr3+_ion
2 | 0.5040323 | 0.280734 | -0.054252 | 2 | 2.071371 | 1 | 60 | 150 | Cr3+_ion
2 | 0.400641 | 0.2853046 | -0.0495328 | 2 | 2.071371 | 1 | 60 | 150 | Cr3+_ion
2 | 0.316723 | 0.2894894 | -0.0440171 | 2 | 2.071371 | 1 | 60 | 150 | Cr3+_ion
2 | 0.2520161 | 0.2929074 | -0.0380942 | 2 | 2.071371 | 1 | 60 | 150 | Cr3+_ion
2 | 0.2003205 | 0.2957243 | -0.0316059 | 2 | 2.071371 | 1 | 60 | 150 | Cr3+_ion
2 | 0.1588983 | 0.2973066 | -0.0248064 | 2 | 2.071371 | 1 | 60 | 150 | Cr3+_ion
2 | 0.1260081 | 0.2982302 | -0.0180706 | 2 | 2.071371 | 1 | 60 | 150 | Cr3+_ion
2 | 0.1001603 | 0.2979357 | -0.0119371 | 2 | 2.071371 | 1 | 60 | 150 | Cr3+_ion
2 | 0.0794492 | 0.2973947 | -0.0057307 | 2 | 2.071371 | 1 | 60 | 150 | Cr3+_ion
2 | 0.0631739 | 0.296895 | 0.0005062 | 2 | 2.071371 | 1 | 60 | 150 | Cr3+_ion
2 | 0.0501337 | 0.2956696 | 0.005982 | 2 | 2.071371 | 1 | 60 | 150 | Cr3+_ion
2 | 0.0398258 | 0.2935417 | 0.0112569 | 2 | 2.071371 | 1 | 60 | 150 | Cr3+_ion
2 | 0.0316296 | 0.2912881 | 0.0158936 | 2 | 2.071371 | 1 | 60 | 150 | Cr3+_ion
2 | 0.0251206 | 0.2894998 | 0.020354 | 2 | 2.071371 | 1 | 60 | 150 | Cr3+_ion
2 | 0.0199553 | 0.2863981 | 0.0245159 | 2 | 2.071371 | 1 | 60 | 150 | Cr3+_ion
2 | 0.0158522 | 0.2836572 | 0.0280173 | 2 | 2.071371 | 1 | 60 | 150 | Cr3+_ion
2 | 0.0125907 | 0.2811152 | 0.0318332 | 2 | 2.071371 | 1 | 60 | 150 | Cr3+_ion
2 | 0.0100011 | 0.2779613 | 0.0348605 | 2 | 2.071371 | 1 | 60 | 150 | Cr3+_ion
4 | 20015.62 | 0.0525118 | -0.0077485 | 2 | 2.10061 | 1 | 60 | 150 | Cr3+_ion
4 | 15890.62 | 0.0529667 | -0.0080447 | 2 | 2.10061 | 1 | 60 | 150 | Cr3+_ion
4 | 12609.38 | 0.0535817 | -0.0085064 | 2 | 2.10061 | 1 | 60 | 150 | Cr3+_ion
4 | 10078.13 | 0.0543281 | -0.0090875 | 2 | 2.10061 | 1 | 60 | 150 | Cr3+_ion
4 | 8015.625 | 0.055229 | -0.0097849 | 2 | 2.10061 | 1 | 60 | 150 | Cr3+_ion
4 | 6328.125 | 0.0563015 | -0.0105915 | 2 | 2.10061 | 1 | 60 | 150 | Cr3+_ion
4 | 5015.625 | 0.057512 | -0.0114163 | 2 | 2.10061 | 1 | 60 | 150 | Cr3+_ion
4 | 3984.375 | 0.0588065 | -0.0123381 | 2 | 2.10061 | 1 | 60 | 150 | Cr3+_ion
4 | 3170.956 | 0.0602324 | -0.0133153 | 2 | 2.10061 | 1 | 60 | 150 | Cr3+_ion
4 | 2527.573 | 0.0617191 | -0.0143805 | 2 | 2.10061 | 1 | 60 | 150 | Cr3+_ion
4 | 1976.103 | 0.0634581 | -0.015696 | 2 | 2.10061 | 1 | 60 | 150 | Cr3+_ion
4 | 1577.524 | 0.065121 | -0.0170181 | 2 | 2.10061 | 1 | 60 | 150 | Cr3+_ion
4 | 1265.625 | 0.0669574 | -0.018514 | 2 | 2.10061 | 1 | 60 | 150 | Cr3+_ion
4 | 998.264 | 0.0690785 | -0.02034 | 2 | 2.10061 | 1 | 60 | 150 | Cr3+_ion
4 | 796.875 | 0.0713168 | -0.0222999 | 2 | 2.10061 | 1 | 60 | 150 | Cr3+_ion
4 | 627.7902 | 0.0740086 | -0.0246712 | 2 | 2.10061 | 1 | 60 | 150 | Cr3+_ion
4 | 505.5147 | 0.0766441 | -0.0270284 | 2 | 2.10061 | 1 | 60 | 150 | Cr3+_ion
4 | 397.9953 | 0.0799893 | -0.0299061 | 2 | 2.10061 | 1 | 60 | 150 | Cr3+_ion
4 | 315.5048 | 0.0836692 | -0.0329819 | 2 | 2.10061 | 1 | 60 | 150 | Cr3+_ion
4 | 252.4038 | 0.0875782 | -0.0361358 | 2 | 2.10061 | 1 | 60 | 150 | Cr3+_ion
4 | 198.6229 | 0.0923235 | -0.0397335 | 2 | 2.10061 | 1 | 60 | 150 | Cr3+_ion
4 | 158.3615 | 0.0973314 | -0.043212 | 2 | 2.10061 | 1 | 60 | 150 | Cr3+_ion
4 | 125.558 | 0.1029589 | -0.0469077 | 2 | 2.10061 | 1 | 60 | 150 | Cr3+_ion
4 | 100.4464 | 0.1088452 | -0.0503238 | 2 | 2.10061 | 1 | 60 | 150 | Cr3+_ion
4 | 79.00281 | 0.115673 | -0.0538706 | 2 | 2.10061 | 1 | 60 | 150 | Cr3+_ion
4 | 63.3446 | 0.1222297 | -0.0571097 | 2 | 2.10061 | 1 | 60 | 150 | Cr3+_ion
4 | 50.22321 | 0.1294917 | -0.0601734 | 2 | 2.10061 | 1 | 60 | 150 | Cr3+_ion
4 | 38.42213 | 0.1384763 | -0.0642144 | 2 | 2.10061 | 1 | 60 | 150 | Cr3+_ion
4 | 31.25 | 0.1455945 | -0.0668383 | 2 | 2.10061 | 1 | 60 | 150 | Cr3+_ion
4 | 24.93351 | 0.1536317 | -0.070026 | 2 | 2.10061 | 1 | 60 | 150 | Cr3+_ion
4 | 19.86229 | 0.1624648 | -0.0712768 | 2 | 2.10061 | 1 | 60 | 150 | Cr3+_ion
4 | 15.625 | 0.1733861 | -0.0764283 | 2 | 2.10061 | 1 | 60 | 150 | Cr3+_ion
4 | 12.40079 | 0.1825348 | -0.0799184 | 2 | 2.10061 | 1 | 60 | 150 | Cr3+_ion
4 | 9.93114 | 0.1912107 | -0.0832246 | 2 | 2.10061 | 1 | 60 | 150 | Cr3+_ion
4 | 7.944915 | 0.201543 | -0.0867152 | 2 | 2.10061 | 1 | 60 | 150 | Cr3+_ion
4 | 6.317385 | 0.2124917 | -0.0903714 | 2 | 2.10061 | 1 | 60 | 150 | Cr3+_ion
4 | 5.008013 | 0.2253985 | -0.0939584 | 2 | 2.10061 | 1 | 60 | 150 | Cr3+_ion
4 | 3.945707 | 0.2390129 | -0.0970243 | 2 | 2.10061 | 1 | 60 | 150 | Cr3+_ion
4 | 3.158693 | 0.2517084 | -0.0991328 | 2 | 2.10061 | 1 | 60 | 150 | Cr3+_ion
4 | 2.504006 | 0.2649196 | -0.0999998 | 2 | 2.10061 | 1 | 60 | 150 | Cr3+_ion
4 | 1.998082 | 0.2749276 | -0.0986882 | 2 | 2.10061 | 1 | 60 | 150 | Cr3+_ion
4 | 1.584686 | 0.2880441 | -0.0990772 | 2 | 2.10061 | 1 | 60 | 150 | Cr3+_ion
4 | 1.266892 | 0.2991838 | -0.0972602 | 2 | 2.10061 | 1 | 60 | 150 | Cr3+_ion
4 | 0.999041 | 0.3101303 | -0.0937098 | 2 | 2.10061 | 1 | 60 | 150 | Cr3+_ion
4 | 0.7923428 | 0.319576 | -0.0892543 | 2 | 2.10061 | 1 | 60 | 150 | Cr3+_ion
4 | 0.6334459 | 0.3272663 | -0.0834977 | 2 | 2.10061 | 1 | 60 | 150 | Cr3+_ion
4 | 0.5040323 | 0.334259 | -0.0766706 | 2 | 2.10061 | 1 | 60 | 150 | Cr3+_ion
4 | 0.400641 | 0.3398917 | -0.0690998 | 2 | 2.10061 | 1 | 60 | 150 | Cr3+_ion
4 | 0.316723 | 0.344889 | -0.0604953 | 2 | 2.10061 | 1 | 60 | 150 | Cr3+_ion
4 | 0.2520161 | 0.3497703 | -0.0516363 | 2 | 2.10061 | 1 | 60 | 150 | Cr3+_ion
4 | 0.2003205 | 0.3528819 | -0.0424537 | 2 | 2.10061 | 1 | 60 | 150 | Cr3+_ion
4 | 0.1588983 | 0.3546947 | -0.032724 | 2 | 2.10061 | 1 | 60 | 150 | Cr3+_ion
4 | 0.1260081 | 0.3545446 | -0.0234887 | 2 | 2.10061 | 1 | 60 | 150 | Cr3+_ion
4 | 0.1001603 | 0.3532443 | -0.0144896 | 2 | 2.10061 | 1 | 60 | 150 | Cr3+_ion
4 | 0.0794492 | 0.3510817 | -0.005753 | 2 | 2.10061 | 1 | 60 | 150 | Cr3+_ion
4 | 0.0631739 | 0.3494842 | 0.0026397 | 2 | 2.10061 | 1 | 60 | 150 | Cr3+_ion
4 | 0.0501337 | 0.3462684 | 0.0100598 | 2 | 2.10061 | 1 | 60 | 150 | Cr3+_ion
4 | 0.0398258 | 0.3418788 | 0.0170767 | 2 | 2.10061 | 1 | 60 | 150 | Cr3+_ion
4 | 0.0316296 | 0.3378559 | 0.0229192 | 2 | 2.10061 | 1 | 60 | 150 | Cr3+_ion
4 | 0.0251206 | 0.3335316 | 0.028898 | 2 | 2.10061 | 1 | 60 | 150 | Cr3+_ion
4 | 0.0199553 | 0.3293768 | 0.0335875 | 2 | 2.10061 | 1 | 60 | 150 | Cr3+_ion
4 | 0.0158522 | 0.3235757 | 0.038121 | 2 | 2.10061 | 1 | 60 | 150 | Cr3+_ion
4 | 0.0125907 | 0.319163 | 0.0427753 | 2 | 2.10061 | 1 | 60 | 150 | Cr3+_ion
4 | 0.0100011 | 0.3143679 | 0.0462027 | 2 | 2.10061 | 1 | 60 | 150 | Cr3+_ion
6 | 20015.62 | 0.0540532 | -0.0098214 | 2 | 2.130362 | 1 | 60 | 150 | Cr3+_ion
6 | 15890.62 | 0.0549063 | -0.0103017 | 2 | 2.130362 | 1 | 60 | 150 | Cr3+_ion
6 | 12609.38 | 0.0559794 | -0.0109431 | 2 | 2.130362 | 1 | 60 | 150 | Cr3+_ion
6 | 10078.13 | 0.0571674 | -0.0116309 | 2 | 2.130362 | 1 | 60 | 150 | Cr3+_ion
6 | 8015.625 | 0.0585588 | -0.0124092 | 2 | 2.130362 | 1 | 60 | 150 | Cr3+_ion
6 | 6328.125 | 0.0601012 | -0.0131927 | 2 | 2.130362 | 1 | 60 | 150 | Cr3+_ion
6 | 5015.625 | 0.0617503 | -0.0139725 | 2 | 2.130362 | 1 | 60 | 150 | Cr3+_ion
6 | 3984.375 | 0.0634647 | -0.0147331 | 2 | 2.130362 | 1 | 60 | 150 | Cr3+_ion
6 | 3170.956 | 0.0652237 | -0.0155393 | 2 | 2.130362 | 1 | 60 | 150 | Cr3+_ion
6 | 2527.573 | 0.0670309 | -0.0163916 | 2 | 2.130362 | 1 | 60 | 150 | Cr3+_ion
6 | 1976.103 | 0.0691381 | -0.017413 | 2 | 2.130362 | 1 | 60 | 150 | Cr3+_ion
6 | 1577.524 | 0.071073 | -0.0184447 | 2 | 2.130362 | 1 | 60 | 150 | Cr3+_ion
6 | 1265.625 | 0.0730983 | -0.0195368 | 2 | 2.130362 | 1 | 60 | 150 | Cr3+_ion
6 | 998.264 | 0.0754552 | -0.0209038 | 2 | 2.130362 | 1 | 60 | 150 | Cr3+_ion
6 | 796.875 | 0.0777732 | -0.0223056 | 2 | 2.130362 | 1 | 60 | 150 | Cr3+_ion
6 | 627.7902 | 0.0804442 | -0.0239922 | 2 | 2.130362 | 1 | 60 | 150 | Cr3+_ion
6 | 505.5147 | 0.0830544 | -0.0256869 | 2 | 2.130362 | 1 | 60 | 150 | Cr3+_ion
6 | 397.9953 | 0.0861809 | -0.0277273 | 2 | 2.130362 | 1 | 60 | 150 | Cr3+_ion
6 | 315.5048 | 0.0894889 | -0.0299387 | 2 | 2.130362 | 1 | 60 | 150 | Cr3+_ion
6 | 252.4038 | 0.0929174 | -0.0322392 | 2 | 2.130362 | 1 | 60 | 150 | Cr3+_ion
6 | 198.6229 | 0.0968958 | -0.0349431 | 2 | 2.130362 | 1 | 60 | 150 | Cr3+_ion
6 | 158.3615 | 0.10104 | -0.0376854 | 2 | 2.130362 | 1 | 60 | 150 | Cr3+_ion
6 | 125.558 | 0.105693 | -0.0406732 | 2 | 2.130362 | 1 | 60 | 150 | Cr3+_ion
6 | 100.4464 | 0.1103904 | -0.0438134 | 2 | 2.130362 | 1 | 60 | 150 | Cr3+_ion
6 | 79.00281 | 0.1159471 | -0.0473688 | 2 | 2.130362 | 1 | 60 | 150 | Cr3+_ion
6 | 63.3446 | 0.1215742 | -0.0505307 | 2 | 2.130362 | 1 | 60 | 150 | Cr3+_ion
6 | 50.22321 | 0.1277589 | -0.0543383 | 2 | 2.130362 | 1 | 60 | 150 | Cr3+_ion
6 | 38.42213 | 0.1354573 | -0.0589739 | 2 | 2.130362 | 1 | 60 | 150 | Cr3+_ion
6 | 31.25 | 0.1417497 | -0.0623765 | 2 | 2.130362 | 1 | 60 | 150 | Cr3+_ion
6 | 24.93351 | 0.1493535 | -0.0675381 | 2 | 2.130362 | 1 | 60 | 150 | Cr3+_ion
6 | 19.86229 | 0.1570505 | -0.0683234 | 2 | 2.130362 | 1 | 60 | 150 | Cr3+_ion
6 | 15.625 | 0.1672482 | -0.0748236 | 2 | 2.130362 | 1 | 60 | 150 | Cr3+_ion
6 | 12.40079 | 0.1763052 | -0.079831 | 2 | 2.130362 | 1 | 60 | 150 | Cr3+_ion
6 | 9.93114 | 0.1850371 | -0.0852702 | 2 | 2.130362 | 1 | 60 | 150 | Cr3+_ion
6 | 7.944915 | 0.1954179 | -0.0909222 | 2 | 2.130362 | 1 | 60 | 150 | Cr3+_ion
6 | 6.317385 | 0.2065968 | -0.0977238 | 2 | 2.130362 | 1 | 60 | 150 | Cr3+_ion
6 | 5.008013 | 0.2203846 | -0.1050548 | 2 | 2.130362 | 1 | 60 | 150 | Cr3+_ion
6 | 3.945707 | 0.2357381 | -0.1124562 | 2 | 2.130362 | 1 | 60 | 150 | Cr3+_ion
6 | 3.158693 | 0.2512471 | -0.1193304 | 2 | 2.130362 | 1 | 60 | 150 | Cr3+_ion
6 | 2.504006 | 0.2686102 | -0.1252012 | 2 | 2.130362 | 1 | 60 | 150 | Cr3+_ion
6 | 1.998082 | 0.2839911 | -0.1286829 | 2 | 2.130362 | 1 | 60 | 150 | Cr3+_ion
6 | 1.584686 | 0.3039324 | -0.1341362 | 2 | 2.130362 | 1 | 60 | 150 | Cr3+_ion
6 | 1.266892 | 0.3237547 | -0.1367857 | 2 | 2.130362 | 1 | 60 | 150 | Cr3+_ion
6 | 0.999041 | 0.3435664 | -0.1359136 | 2 | 2.130362 | 1 | 60 | 150 | Cr3+_ion
6 | 0.7923428 | 0.3610145 | -0.1319575 | 2 | 2.130362 | 1 | 60 | 150 | Cr3+_ion
6 | 0.6334459 | 0.3756443 | -0.1252635 | 2 | 2.130362 | 1 | 60 | 150 | Cr3+_ion
6 | 0.5040323 | 0.3879058 | -0.1152066 | 2 | 2.130362 | 1 | 60 | 150 | Cr3+_ion
6 | 0.400641 | 0.3966515 | -0.1031527 | 2 | 2.130362 | 1 | 60 | 150 | Cr3+_ion
6 | 0.316723 | 0.4037469 | -0.0896882 | 2 | 2.130362 | 1 | 60 | 150 | Cr3+_ion
6 | 0.2520161 | 0.408653 | -0.0759876 | 2 | 2.130362 | 1 | 60 | 150 | Cr3+_ion
6 | 0.2003205 | 0.4115134 | -0.0619026 | 2 | 2.130362 | 1 | 60 | 150 | Cr3+_ion
6 | 0.1588983 | 0.4130445 | -0.0478624 | 2 | 2.130362 | 1 | 60 | 150 | Cr3+_ion
6 | 0.1260081 | 0.4126509 | -0.0341433 | 2 | 2.130362 | 1 | 60 | 150 | Cr3+_ion
6 | 0.1001603 | 0.410502 | -0.0212085 | 2 | 2.130362 | 1 | 60 | 150 | Cr3+_ion
6 | 0.0794492 | 0.4076408 | -0.0095664 | 2 | 2.130362 | 1 | 60 | 150 | Cr3+_ion
6 | 0.0631739 | 0.4033538 | 0.0020284 | 2 | 2.130362 | 1 | 60 | 150 | Cr3+_ion
6 | 0.0501337 | 0.3977011 | 0.0123649 | 2 | 2.130362 | 1 | 60 | 150 | Cr3+_ion
6 | 0.0398258 | 0.3913244 | 0.0216491 | 2 | 2.130362 | 1 | 60 | 150 | Cr3+_ion
6 | 0.0316296 | 0.3854697 | 0.02968 | 2 | 2.130362 | 1 | 60 | 150 | Cr3+_ion
6 | 0.0251206 | 0.3790886 | 0.0369929 | 2 | 2.130362 | 1 | 60 | 150 | Cr3+_ion
6 | 0.0199553 | 0.3720107 | 0.0430251 | 2 | 2.130362 | 1 | 60 | 150 | Cr3+_ion
6 | 0.0158522 | 0.3652928 | 0.0488847 | 2 | 2.130362 | 1 | 60 | 150 | Cr3+_ion
6 | 0.0125907 | 0.3587977 | 0.0534188 | 2 | 2.130362 | 1 | 60 | 150 | Cr3+_ion
6 | 0.0100011 | 0.3521308 | 0.0582396 | 2 | 2.130362 | 1 | 60 | 150 | Cr3+_ion