## Sheet1
Time(h) | Freq | Zreal | Zimag | ppm | mean_voltage | current | temperature | flow | Label
0 | 20000 | 0.0414582 | -0.001623847 | 2 | 1.829759 | 1 | 60 | 150 | Cr3+_ion
0 | 15890 | 0.0420894 | -0.001586391 | 2 | 1.829759 | 1 | 60 | 150 | Cr3+_ion
0 | 12619 | 0.04287486 | -0.001540464 | 2 | 1.829759 | 1 | 60 | 150 | Cr3+_ion
0 | 10020 | 0.04384247 | -0.001494768 | 2 | 1.829759 | 1 | 60 | 150 | Cr3+_ion
0 | 7962 | 0.04498613 | -0.001445695 | 2 | 1.829759 | 1 | 60 | 150 | Cr3+_ion
0 | 6324.6 | 0.04632304 | -0.001477154 | 2 | 1.829759 | 1 | 60 | 150 | Cr3+_ion
0 | 5023.8 | 0.04788139 | -0.001693819 | 2 | 1.829759 | 1 | 60 | 150 | Cr3+_ion
0 | 3991 | 0.04935015 | -0.002135976 | 2 | 1.829759 | 1 | 60 | 150 | Cr3+_ion
0 | 3169.8 | 0.05059031 | -0.002656391 | 2 | 1.829759 | 1 | 60 | 150 | Cr3+_ion
0 | 2517.9 | 0.05163111 | -0.00323695 | 2 | 1.829759 | 1 | 60 | 150 | Cr3+_ion
0 | 2000 | 0.05249973 | -0.003733809 | 2 | 1.829759 | 1 | 60 | 150 | Cr3+_ion
0 | 1588.7 | 0.05327225 | -0.004223669 | 2 | 1.829759 | 1 | 60 | 150 | Cr3+_ion
0 | 1261.9 | 0.05411036 | -0.004774352 | 2 | 1.829759 | 1 | 60 | 150 | Cr3+_ion
0 | 1002.4 | 0.05499457 | -0.005312777 | 2 | 1.829759 | 1 | 60 | 150 | Cr3+_ion
0 | 796.21 | 0.05589204 | -0.005929438 | 2 | 1.829759 | 1 | 60 | 150 | Cr3+_ion
0 | 632.46 | 0.05692189 | -0.00657033 | 2 | 1.829759 | 1 | 60 | 150 | Cr3+_ion
0 | 502.38 | 0.05801727 | -0.007224959 | 2 | 1.829759 | 1 | 60 | 150 | Cr3+_ion
0 | 399.05 | 0.05927066 | -0.007866476 | 2 | 1.829759 | 1 | 60 | 150 | Cr3+_ion
0 | 316.98 | 0.06049528 | -0.008543251 | 2 | 1.829759 | 1 | 60 | 150 | Cr3+_ion
0 | 251.79 | 0.06181855 | -0.009263095 | 2 | 1.829759 | 1 | 60 | 150 | Cr3+_ion
0 | 200 | 0.06327701 | -0.01001521 | 2 | 1.829759 | 1 | 60 | 150 | Cr3+_ion
0 | 158.87 | 0.06480364 | -0.01077152 | 2 | 1.829759 | 1 | 60 | 150 | Cr3+_ion
0 | 126.19 | 0.06647 | -0.01158929 | 2 | 1.829759 | 1 | 60 | 150 | Cr3+_ion
0 | 100.24 | 0.06827507 | -0.01245074 | 2 | 1.829759 | 1 | 60 | 150 | Cr3+_ion
0 | 79.621 | 0.0702302 | -0.01334171 | 2 | 1.829759 | 1 | 60 | 150 | Cr3+_ion
0 | 63.246 | 0.07231439 | -0.01424029 | 2 | 1.829759 | 1 | 60 | 150 | Cr3+_ion
0 | 50.238 | 0.07467817 | -0.01514376 | 2 | 1.829759 | 1 | 60 | 150 | Cr3+_ion
0 | 39.905 | 0.07718314 | -0.01603993 | 2 | 1.829759 | 1 | 60 | 150 | Cr3+_ion
0 | 31.698 | 0.0797989 | -0.01693354 | 2 | 1.829759 | 1 | 60 | 150 | Cr3+_ion
0 | 25.179 | 0.08278771 | -0.0177073 | 2 | 1.829759 | 1 | 60 | 150 | Cr3+_ion
0 | 20 | 0.0864182 | -0.01819323 | 2 | 1.829759 | 1 | 60 | 150 | Cr3+_ion
0 | 15.887 | 0.09093382 | -0.01819639 | 2 | 1.829759 | 1 | 60 | 150 | Cr3+_ion
0 | 12.619 | 0.09431297 | -0.01855398 | 2 | 1.829759 | 1 | 60 | 150 | Cr3+_ion
0 | 10.024 | 0.09761231 | -0.01890565 | 2 | 1.829759 | 1 | 60 | 150 | Cr3+_ion
0 | 7.9621 | 0.1009222 | -0.01908081 | 2 | 1.829759 | 1 | 60 | 150 | Cr3+_ion
0 | 6.3246 | 0.1044694 | -0.01919317 | 2 | 1.829759 | 1 | 60 | 150 | Cr3+_ion
0 | 5.0238 | 0.1082468 | -0.01928651 | 2 | 1.829759 | 1 | 60 | 150 | Cr3+_ion
0 | 3.9905 | 0.1113909 | -0.01936687 | 2 | 1.829759 | 1 | 60 | 150 | Cr3+_ion
0 | 3.1698 | 0.1150135 | -0.01929646 | 2 | 1.829759 | 1 | 60 | 150 | Cr3+_ion
0 | 2.5179 | 0.1185772 | -0.01908181 | 2 | 1.829759 | 1 | 60 | 150 | Cr3+_ion
0 | 2 | 0.1217974 | -0.01878079 | 2 | 1.829759 | 1 | 60 | 150 | Cr3+_ion
0 | 1.5887 | 0.1250469 | -0.0184696 | 2 | 1.829759 | 1 | 60 | 150 | Cr3+_ion
0 | 1.2619 | 0.128144 | -0.01808634 | 2 | 1.829759 | 1 | 60 | 150 | Cr3+_ion
0 | 1.0024 | 0.1313369 | -0.01760914 | 2 | 1.829759 | 1 | 60 | 150 | Cr3+_ion
0 | 0.79621 | 0.1342651 | -0.01717527 | 2 | 1.829759 | 1 | 60 | 150 | Cr3+_ion
0 | 0.63246 | 0.1378336 | -0.01584644 | 2 | 1.829759 | 1 | 60 | 150 | Cr3+_ion
0 | 0.50238 | 0.1404773 | -0.01486902 | 2 | 1.829759 | 1 | 60 | 150 | Cr3+_ion
0 | 0.39905 | 0.142367 | -0.0135375 | 2 | 1.829759 | 1 | 60 | 150 | Cr3+_ion
0 | 0.31623 | 0.144851 | -0.01196173 | 2 | 1.829759 | 1 | 60 | 150 | Cr3+_ion
0 | 0.25119 | 0.1465579 | -0.01043217 | 2 | 1.829759 | 1 | 60 | 150 | Cr3+_ion
0 | 0.2 | 0.1477349 | -0.008687506 | 2 | 1.829759 | 1 | 60 | 150 | Cr3+_ion
0 | 0.15849 | 0.1487372 | -0.006686233 | 2 | 1.829759 | 1 | 60 | 150 | Cr3+_ion
0 | 0.12619 | 0.1491948 | -0.004575944 | 2 | 1.829759 | 1 | 60 | 150 | Cr3+_ion
0 | 0.1 | 0.1489634 | -0.002535505 | 2 | 1.829759 | 1 | 60 | 150 | Cr3+_ion
0 | 0.079621 | 0.1485442 | -0.0004015706 | 2 | 1.829759 | 1 | 60 | 150 | Cr3+_ion
0 | 0.063246 | 0.1479523 | 0.001813756 | 2 | 1.829759 | 1 | 60 | 150 | Cr3+_ion
0 | 0.050238 | 0.1465149 | 0.003813956 | 2 | 1.829759 | 1 | 60 | 150 | Cr3+_ion
0 | 0.039905 | 0.1451292 | 0.005547012 | 2 | 1.829759 | 1 | 60 | 150 | Cr3+_ion
0 | 0.031698 | 0.143177 | 0.00723575 | 2 | 1.829759 | 1 | 60 | 150 | Cr3+_ion
0 | 0.025179 | 0.1411384 | 0.008632512 | 2 | 1.829759 | 1 | 60 | 150 | Cr3+_ion
0 | 0.02 | 0.1388707 | 0.009873165 | 2 | 1.829759 | 1 | 60 | 150 | Cr3+_ion
0 | 0.015887 | 0.1370406 | 0.01120175 | 2 | 1.829759 | 1 | 60 | 150 | Cr3+_ion
0 | 0.012619 | 0.1344631 | 0.01198651 | 2 | 1.829759 | 1 | 60 | 150 | Cr3+_ion
0 | 0.010024 | 0.1319463 | 0.01255695 | 2 | 1.829759 | 1 | 60 | 150 | Cr3+_ion
2 | 20000 | 0.001283466 | -0.0009964968 | 2 | 1.833099 | 1 | 60 | 150 | Cr3+_ion
2 | 15890 | 0.04204026 | -0.001614263 | 2 | 1.833099 | 1 | 60 | 150 | Cr3+_ion
2 | 12619 | 0.04279358 | -0.001588772 | 2 | 1.833099 | 1 | 60 | 150 | Cr3+_ion
2 | 10020 | 0.04367929 | -0.001480838 | 2 | 1.833099 | 1 | 60 | 150 | Cr3+_ion
2 | 7962 | 0.04480084 | -0.001474771 | 2 | 1.833099 | 1 | 60 | 150 | Cr3+_ion
2 | 6324.6 | 0.0460901 | -0.001498298 | 2 | 1.833099 | 1 | 60 | 150 | Cr3+_ion
2 | 5023.8 | 0.04770178 | -0.001678031 | 2 | 1.833099 | 1 | 60 | 150 | Cr3+_ion
2 | 3991 | 0.04925012 | -0.002095513 | 2 | 1.833099 | 1 | 60 | 150 | Cr3+_ion
2 | 3169.8 | 0.05059744 | -0.002638787 | 2 | 1.833099 | 1 | 60 | 150 | Cr3+_ion
2 | 2517.9 | 0.05175346 | -0.003263258 | 2 | 1.833099 | 1 | 60 | 150 | Cr3+_ion
2 | 2000 | 0.05270083 | -0.003812958 | 2 | 1.833099 | 1 | 60 | 150 | Cr3+_ion
2 | 1588.7 | 0.0535382 | -0.004277466 | 2 | 1.833099 | 1 | 60 | 150 | Cr3+_ion
2 | 1261.9 | 0.0543959 | -0.004854644 | 2 | 1.833099 | 1 | 60 | 150 | Cr3+_ion
2 | 1002.4 | 0.05533897 | -0.005473049 | 2 | 1.833099 | 1 | 60 | 150 | Cr3+_ion
2 | 796.21 | 0.05630542 | -0.006084823 | 2 | 1.833099 | 1 | 60 | 150 | Cr3+_ion
2 | 632.46 | 0.0573821 | -0.006715879 | 2 | 1.833099 | 1 | 60 | 150 | Cr3+_ion
2 | 502.38 | 0.05852128 | -0.007406409 | 2 | 1.833099 | 1 | 60 | 150 | Cr3+_ion
2 | 399.05 | 0.05979463 | -0.008066031 | 2 | 1.833099 | 1 | 60 | 150 | Cr3+_ion
2 | 316.98 | 0.06112578 | -0.008764915 | 2 | 1.833099 | 1 | 60 | 150 | Cr3+_ion
2 | 251.79 | 0.06250481 | -0.009429843 | 2 | 1.833099 | 1 | 60 | 150 | Cr3+_ion
2 | 200 | 0.06403887 | -0.01018531 | 2 | 1.833099 | 1 | 60 | 150 | Cr3+_ion
2 | 158.87 | 0.0657138 | -0.01095239 | 2 | 1.833099 | 1 | 60 | 150 | Cr3+_ion
2 | 126.19 | 0.0673448 | -0.01174098 | 2 | 1.833099 | 1 | 60 | 150 | Cr3+_ion
2 | 100.24 | 0.06917343 | -0.01256811 | 2 | 1.833099 | 1 | 60 | 150 | Cr3+_ion
2 | 79.621 | 0.0711811 | -0.01341933 | 2 | 1.833099 | 1 | 60 | 150 | Cr3+_ion
2 | 63.246 | 0.07330561 | -0.01427494 | 2 | 1.833099 | 1 | 60 | 150 | Cr3+_ion
2 | 50.238 | 0.07568894 | -0.01512503 | 2 | 1.833099 | 1 | 60 | 150 | Cr3+_ion
2 | 39.905 | 0.07819133 | -0.01594726 | 2 | 1.833099 | 1 | 60 | 150 | Cr3+_ion
2 | 31.698 | 0.08079941 | -0.01672102 | 2 | 1.833099 | 1 | 60 | 150 | Cr3+_ion
2 | 25.179 | 0.08374733 | -0.01737435 | 2 | 1.833099 | 1 | 60 | 150 | Cr3+_ion
2 | 20 | 0.08728569 | -0.01779104 | 2 | 1.833099 | 1 | 60 | 150 | Cr3+_ion
2 | 15.887 | 0.09163852 | -0.01783343 | 2 | 1.833099 | 1 | 60 | 150 | Cr3+_ion
2 | 12.619 | 0.09479137 | -0.01819374 | 2 | 1.833099 | 1 | 60 | 150 | Cr3+_ion
2 | 10.024 | 0.09820267 | -0.01840334 | 2 | 1.833099 | 1 | 60 | 150 | Cr3+_ion
2 | 7.9621 | 0.1015278 | -0.01854276 | 2 | 1.833099 | 1 | 60 | 150 | Cr3+_ion
2 | 6.3246 | 0.1048361 | -0.01861136 | 2 | 1.833099 | 1 | 60 | 150 | Cr3+_ion
2 | 5.0238 | 0.1081385 | -0.01881132 | 2 | 1.833099 | 1 | 60 | 150 | Cr3+_ion
2 | 3.9905 | 0.1116915 | -0.01868845 | 2 | 1.833099 | 1 | 60 | 150 | Cr3+_ion
2 | 3.1698 | 0.1150319 | -0.01867488 | 2 | 1.833099 | 1 | 60 | 150 | Cr3+_ion
2 | 2.5179 | 0.118307 | -0.0185715 | 2 | 1.833099 | 1 | 60 | 150 | Cr3+_ion
2 | 2 | 0.1217159 | -0.01835932 | 2 | 1.833099 | 1 | 60 | 150 | Cr3+_ion
2 | 1.5887 | 0.1250057 | -0.01825032 | 2 | 1.833099 | 1 | 60 | 150 | Cr3+_ion
2 | 1.2619 | 0.1282084 | -0.01793793 | 2 | 1.833099 | 1 | 60 | 150 | Cr3+_ion
2 | 1.0024 | 0.1311703 | -0.01731777 | 2 | 1.833099 | 1 | 60 | 150 | Cr3+_ion
2 | 0.79621 | 0.1341343 | -0.01679873 | 2 | 1.833099 | 1 | 60 | 150 | Cr3+_ion
2 | 0.63246 | 0.137516 | -0.01579821 | 2 | 1.833099 | 1 | 60 | 150 | Cr3+_ion
2 | 0.50238 | 0.1402625 | -0.01466628 | 2 | 1.833099 | 1 | 60 | 150 | Cr3+_ion
2 | 0.39905 | 0.1427614 | -0.01339744 | 2 | 1.833099 | 1 | 60 | 150 | Cr3+_ion
2 | 0.31623 | 0.1448827 | -0.01205051 | 2 | 1.833099 | 1 | 60 | 150 | Cr3+_ion
2 | 0.25119 | 0.1466261 | -0.01037712 | 2 | 1.833099 | 1 | 60 | 150 | Cr3+_ion
2 | 0.2 | 0.1479076 | -0.008791907 | 2 | 1.833099 | 1 | 60 | 150 | Cr3+_ion
2 | 0.15849 | 0.1485688 | -0.006931549 | 2 | 1.833099 | 1 | 60 | 150 | Cr3+_ion
2 | 0.12619 | 0.1493196 | -0.004974219 | 2 | 1.833099 | 1 | 60 | 150 | Cr3+_ion
2 | 0.1 | 0.1491976 | -0.002885123 | 2 | 1.833099 | 1 | 60 | 150 | Cr3+_ion
2 | 0.079621 | 0.148719 | -0.0007916563 | 2 | 1.833099 | 1 | 60 | 150 | Cr3+_ion
2 | 0.063246 | 0.1481858 | 0.001349938 | 2 | 1.833099 | 1 | 60 | 150 | Cr3+_ion
2 | 0.050238 | 0.1471633 | 0.003314462 | 2 | 1.833099 | 1 | 60 | 150 | Cr3+_ion
2 | 0.039905 | 0.1456897 | 0.004980882 | 2 | 1.833099 | 1 | 60 | 150 | Cr3+_ion
2 | 0.031698 | 0.1441075 | 0.006562697 | 2 | 1.833099 | 1 | 60 | 150 | Cr3+_ion
2 | 0.025179 | 0.1420068 | 0.008175394 | 2 | 1.833099 | 1 | 60 | 150 | Cr3+_ion
2 | 0.02 | 0.1404322 | 0.008994107 | 2 | 1.833099 | 1 | 60 | 150 | Cr3+_ion
2 | 0.015887 | 0.1377148 | 0.01009101 | 2 | 1.833099 | 1 | 60 | 150 | Cr3+_ion
2 | 0.012619 | 0.1357586 | 0.01121358 | 2 | 1.833099 | 1 | 60 | 150 | Cr3+_ion
2 | 0.010024 | 0.1335462 | 0.01215409 | 2 | 1.833099 | 1 | 60 | 150 | Cr3+_ion
4 | 20000 | 0.04157959 | -0.001729371 | 2 | 1.834565 | 1 | 60 | 150 | Cr3+_ion
4 | 15890 | 0.04223957 | -0.00169662 | 2 | 1.834565 | 1 | 60 | 150 | Cr3+_ion
4 | 12619 | 0.04308438 | -0.001681998 | 2 | 1.834565 | 1 | 60 | 150 | Cr3+_ion
4 | 10020 | 0.0440436 | -0.001701137 | 2 | 1.834565 | 1 | 60 | 150 | Cr3+_ion
4 | 7962 | 0.04529872 | -0.001601223 | 2 | 1.834565 | 1 | 60 | 150 | Cr3+_ion
4 | 6324.6 | 0.0467423 | -0.001666801 | 2 | 1.834565 | 1 | 60 | 150 | Cr3+_ion
4 | 5023.8 | 0.04834592 | -0.001912199 | 2 | 1.834565 | 1 | 60 | 150 | Cr3+_ion
4 | 3991 | 0.04999009 | -0.002432895 | 2 | 1.834565 | 1 | 60 | 150 | Cr3+_ion
4 | 3169.8 | 0.05124404 | -0.002989028 | 2 | 1.834565 | 1 | 60 | 150 | Cr3+_ion
4 | 2517.9 | 0.05228394 | -0.003568837 | 2 | 1.834565 | 1 | 60 | 150 | Cr3+_ion
4 | 2000 | 0.05316999 | -0.004074588 | 2 | 1.834565 | 1 | 60 | 150 | Cr3+_ion
4 | 1588.7 | 0.0539905 | -0.004558179 | 2 | 1.834565 | 1 | 60 | 150 | Cr3+_ion
4 | 1261.9 | 0.05486995 | -0.005126354 | 2 | 1.834565 | 1 | 60 | 150 | Cr3+_ion
4 | 1002.4 | 0.05577573 | -0.005680497 | 2 | 1.834565 | 1 | 60 | 150 | Cr3+_ion
4 | 796.21 | 0.05678051 | -0.006312194 | 2 | 1.834565 | 1 | 60 | 150 | Cr3+_ion
4 | 632.46 | 0.05789407 | -0.006946533 | 2 | 1.834565 | 1 | 60 | 150 | Cr3+_ion
4 | 502.38 | 0.0590833 | -0.007611141 | 2 | 1.834565 | 1 | 60 | 150 | Cr3+_ion
4 | 399.05 | 0.06034033 | -0.008276375 | 2 | 1.834565 | 1 | 60 | 150 | Cr3+_ion
4 | 316.98 | 0.06173833 | -0.008977665 | 2 | 1.834565 | 1 | 60 | 150 | Cr3+_ion
4 | 251.79 | 0.06315294 | -0.009630576 | 2 | 1.834565 | 1 | 60 | 150 | Cr3+_ion
4 | 200 | 0.06471574 | -0.01038953 | 2 | 1.834565 | 1 | 60 | 150 | Cr3+_ion
4 | 158.87 | 0.06632298 | -0.01112297 | 2 | 1.834565 | 1 | 60 | 150 | Cr3+_ion
4 | 126.19 | 0.06806587 | -0.01189363 | 2 | 1.834565 | 1 | 60 | 150 | Cr3+_ion
4 | 100.24 | 0.06994326 | -0.01268491 | 2 | 1.834565 | 1 | 60 | 150 | Cr3+_ion
4 | 79.621 | 0.07196038 | -0.01348796 | 2 | 1.834565 | 1 | 60 | 150 | Cr3+_ion
4 | 63.246 | 0.07408855 | -0.01429359 | 2 | 1.834565 | 1 | 60 | 150 | Cr3+_ion
4 | 50.238 | 0.0764722 | -0.01509343 | 2 | 1.834565 | 1 | 60 | 150 | Cr3+_ion
4 | 39.905 | 0.07898992 | -0.01585167 | 2 | 1.834565 | 1 | 60 | 150 | Cr3+_ion
4 | 31.698 | 0.08160501 | -0.01657167 | 2 | 1.834565 | 1 | 60 | 150 | Cr3+_ion
4 | 25.179 | 0.08453529 | -0.01718645 | 2 | 1.834565 | 1 | 60 | 150 | Cr3+_ion
4 | 20 | 0.08801096 | -0.01758439 | 2 | 1.834565 | 1 | 60 | 150 | Cr3+_ion
4 | 15.887 | 0.09223735 | -0.01763809 | 2 | 1.834565 | 1 | 60 | 150 | Cr3+_ion
4 | 12.619 | 0.09539376 | -0.0177174 | 2 | 1.834565 | 1 | 60 | 150 | Cr3+_ion
4 | 10.024 | 0.09870825 | -0.01813458 | 2 | 1.834565 | 1 | 60 | 150 | Cr3+_ion
4 | 7.9621 | 0.1016976 | -0.01820336 | 2 | 1.834565 | 1 | 60 | 150 | Cr3+_ion
4 | 6.3246 | 0.1050707 | -0.01845442 | 2 | 1.834565 | 1 | 60 | 150 | Cr3+_ion
4 | 5.0238 | 0.1084617 | -0.01839165 | 2 | 1.834565 | 1 | 60 | 150 | Cr3+_ion
4 | 3.9905 | 0.1117588 | -0.01849792 | 2 | 1.834565 | 1 | 60 | 150 | Cr3+_ion
4 | 3.1698 | 0.1150666 | -0.01822557 | 2 | 1.834565 | 1 | 60 | 150 | Cr3+_ion
4 | 2.5179 | 0.1184219 | -0.0182922 | 2 | 1.834565 | 1 | 60 | 150 | Cr3+_ion
4 | 2 | 0.1216305 | -0.01814444 | 2 | 1.834565 | 1 | 60 | 150 | Cr3+_ion
4 | 1.5887 | 0.1244526 | -0.01795957 | 2 | 1.834565 | 1 | 60 | 150 | Cr3+_ion
4 | 1.2619 | 0.1279304 | -0.01778089 | 2 | 1.834565 | 1 | 60 | 150 | Cr3+_ion
4 | 1.0024 | 0.1310249 | -0.01723122 | 2 | 1.834565 | 1 | 60 | 150 | Cr3+_ion
4 | 0.79621 | 0.1341387 | -0.01673088 | 2 | 1.834565 | 1 | 60 | 150 | Cr3+_ion
4 | 0.63246 | 0.1371589 | -0.0156601 | 2 | 1.834565 | 1 | 60 | 150 | Cr3+_ion
4 | 0.50238 | 0.1398439 | -0.01457428 | 2 | 1.834565 | 1 | 60 | 150 | Cr3+_ion
4 | 0.39905 | 0.1424199 | -0.013512 | 2 | 1.834565 | 1 | 60 | 150 | Cr3+_ion
4 | 0.31623 | 0.1446928 | -0.01198509 | 2 | 1.834565 | 1 | 60 | 150 | Cr3+_ion
4 | 0.25119 | 0.1465108 | -0.0104881 | 2 | 1.834565 | 1 | 60 | 150 | Cr3+_ion
4 | 0.2 | 0.1478835 | -0.00891841 | 2 | 1.834565 | 1 | 60 | 150 | Cr3+_ion
4 | 0.15849 | 0.1484932 | -0.007166562 | 2 | 1.834565 | 1 | 60 | 150 | Cr3+_ion
4 | 0.12619 | 0.1489314 | -0.005174199 | 2 | 1.834565 | 1 | 60 | 150 | Cr3+_ion
4 | 0.1 | 0.1493677 | -0.003089383 | 2 | 1.834565 | 1 | 60 | 150 | Cr3+_ion
4 | 0.079621 | 0.1487087 | -0.001086835 | 2 | 1.834565 | 1 | 60 | 150 | Cr3+_ion
4 | 0.063246 | 0.1484433 | 0.000989747 | 2 | 1.834565 | 1 | 60 | 150 | Cr3+_ion
4 | 0.050238 | 0.14716 | 0.002712902 | 2 | 1.834565 | 1 | 60 | 150 | Cr3+_ion
4 | 0.039905 | 0.1459304 | 0.004393312 | 2 | 1.834565 | 1 | 60 | 150 | Cr3+_ion
4 | 0.031698 | 0.1442 | 0.005967011 | 2 | 1.834565 | 1 | 60 | 150 | Cr3+_ion
4 | 0.025179 | 0.1417815 | 0.007649271 | 2 | 1.834565 | 1 | 60 | 150 | Cr3+_ion
4 | 0.02 | 0.1407249 | 0.008603189 | 2 | 1.834565 | 1 | 60 | 150 | Cr3+_ion
4 | 0.015887 | 0.1387932 | 0.009687534 | 2 | 1.834565 | 1 | 60 | 150 | Cr3+_ion
4 | 0.012619 | 0.1367934 | 0.01047204 | 2 | 1.834565 | 1 | 60 | 150 | Cr3+_ion
4 | 0.010024 | 0.1343966 | 0.01137678 | 2 | 1.834565 | 1 | 60 | 150 | Cr3+_ion
6 | 20000 | 0.04168432 | -0.001807378 | 2 | 1.811754 | 1 | 60 | 150 | Cr3+_ion
6 | 15890 | 0.04236546 | -0.001773091 | 2 | 1.811754 | 1 | 60 | 150 | Cr3+_ion
6 | 12619 | 0.04324805 | -0.001764164 | 2 | 1.811754 | 1 | 60 | 150 | Cr3+_ion
6 | 10020 | 0.04435182 | -0.001709191 | 2 | 1.811754 | 1 | 60 | 150 | Cr3+_ion
6 | 7962 | 0.04569039 | -0.00173664 | 2 | 1.811754 | 1 | 60 | 150 | Cr3+_ion
6 | 6324.6 | 0.04716535 | -0.001823299 | 2 | 1.811754 | 1 | 60 | 150 | Cr3+_ion
6 | 5023.8 | 0.04889033 | -0.00212585 | 2 | 1.811754 | 1 | 60 | 150 | Cr3+_ion
6 | 3991 | 0.05039077 | -0.002637952 | 2 | 1.811754 | 1 | 60 | 150 | Cr3+_ion
6 | 3169.8 | 0.05161973 | -0.003203266 | 2 | 1.811754 | 1 | 60 | 150 | Cr3+_ion
6 | 2517.9 | 0.0527038 | -0.003770052 | 2 | 1.811754 | 1 | 60 | 150 | Cr3+_ion
6 | 2000 | 0.05363981 | -0.004306135 | 2 | 1.811754 | 1 | 60 | 150 | Cr3+_ion
6 | 1588.7 | 0.05449005 | -0.004777643 | 2 | 1.811754 | 1 | 60 | 150 | Cr3+_ion
6 | 1261.9 | 0.05537718 | -0.005364397 | 2 | 1.811754 | 1 | 60 | 150 | Cr3+_ion
6 | 1002.4 | 0.05632501 | -0.005964802 | 2 | 1.811754 | 1 | 60 | 150 | Cr3+_ion
6 | 796.21 | 0.05738133 | -0.006582136 | 2 | 1.811754 | 1 | 60 | 150 | Cr3+_ion
6 | 632.46 | 0.05851679 | -0.00722168 | 2 | 1.811754 | 1 | 60 | 150 | Cr3+_ion
6 | 502.38 | 0.05973187 | -0.007903708 | 2 | 1.811754 | 1 | 60 | 150 | Cr3+_ion
6 | 399.05 | 0.06103025 | -0.008571254 | 2 | 1.811754 | 1 | 60 | 150 | Cr3+_ion
6 | 316.98 | 0.06246354 | -0.009234746 | 2 | 1.811754 | 1 | 60 | 150 | Cr3+_ion
6 | 251.79 | 0.06393678 | -0.009919596 | 2 | 1.811754 | 1 | 60 | 150 | Cr3+_ion
6 | 200 | 0.06554525 | -0.01064041 | 2 | 1.811754 | 1 | 60 | 150 | Cr3+_ion
6 | 158.87 | 0.06726398 | -0.01139182 | 2 | 1.811754 | 1 | 60 | 150 | Cr3+_ion
6 | 126.19 | 0.06904214 | -0.01215648 | 2 | 1.811754 | 1 | 60 | 150 | Cr3+_ion
6 | 100.24 | 0.07096579 | -0.01293932 | 2 | 1.811754 | 1 | 60 | 150 | Cr3+_ion
6 | 79.621 | 0.07303008 | -0.0137282 | 2 | 1.811754 | 1 | 60 | 150 | Cr3+_ion
6 | 63.246 | 0.07518895 | -0.01450072 | 2 | 1.811754 | 1 | 60 | 150 | Cr3+_ion
6 | 50.238 | 0.07759323 | -0.01527537 | 2 | 1.811754 | 1 | 60 | 150 | Cr3+_ion
6 | 39.905 | 0.08010871 | -0.01598584 | 2 | 1.811754 | 1 | 60 | 150 | Cr3+_ion
6 | 31.698 | 0.08276397 | -0.01669527 | 2 | 1.811754 | 1 | 60 | 150 | Cr3+_ion
6 | 25.179 | 0.08574469 | -0.01727245 | 2 | 1.811754 | 1 | 60 | 150 | Cr3+_ion
6 | 20 | 0.0892141 | -0.01760524 | 2 | 1.811754 | 1 | 60 | 150 | Cr3+_ion
6 | 15.887 | 0.09332816 | -0.01755431 | 2 | 1.811754 | 1 | 60 | 150 | Cr3+_ion
6 | 12.619 | 0.09656437 | -0.01780925 | 2 | 1.811754 | 1 | 60 | 150 | Cr3+_ion
6 | 10.024 | 0.09977744 | -0.0180622 | 2 | 1.811754 | 1 | 60 | 150 | Cr3+_ion
6 | 7.9621 | 0.1031083 | -0.01832234 | 2 | 1.811754 | 1 | 60 | 150 | Cr3+_ion
6 | 6.3246 | 0.1062515 | -0.0183084 | 2 | 1.811754 | 1 | 60 | 150 | Cr3+_ion
6 | 5.0238 | 0.1094151 | -0.01820868 | 2 | 1.811754 | 1 | 60 | 150 | Cr3+_ion
6 | 3.9905 | 0.1128985 | -0.01823588 | 2 | 1.811754 | 1 | 60 | 150 | Cr3+_ion
6 | 3.1698 | 0.1161948 | -0.01829264 | 2 | 1.811754 | 1 | 60 | 150 | Cr3+_ion
6 | 2.5179 | 0.1194815 | -0.01815176 | 2 | 1.811754 | 1 | 60 | 150 | Cr3+_ion
6 | 2 | 0.122781 | -0.01809116 | 2 | 1.811754 | 1 | 60 | 150 | Cr3+_ion
6 | 1.5887 | 0.1261164 | -0.01793746 | 2 | 1.811754 | 1 | 60 | 150 | Cr3+_ion
6 | 1.2619 | 0.1292159 | -0.017765 | 2 | 1.811754 | 1 | 60 | 150 | Cr3+_ion
6 | 1.0024 | 0.1320793 | -0.01735406 | 2 | 1.811754 | 1 | 60 | 150 | Cr3+_ion
6 | 0.79621 | 0.135405 | -0.01692252 | 2 | 1.811754 | 1 | 60 | 150 | Cr3+_ion
6 | 0.63246 | 0.1381566 | -0.01572802 | 2 | 1.811754 | 1 | 60 | 150 | Cr3+_ion
6 | 0.50238 | 0.1412985 | -0.01475723 | 2 | 1.811754 | 1 | 60 | 150 | Cr3+_ion
6 | 0.39905 | 0.1434721 | -0.01338854 | 2 | 1.811754 | 1 | 60 | 150 | Cr3+_ion
6 | 0.31623 | 0.1455811 | -0.01223288 | 2 | 1.811754 | 1 | 60 | 150 | Cr3+_ion
6 | 0.25119 | 0.1477122 | -0.01056048 | 2 | 1.811754 | 1 | 60 | 150 | Cr3+_ion
6 | 0.2 | 0.1490947 | -0.008717 | 2 | 1.811754 | 1 | 60 | 150 | Cr3+_ion
6 | 0.15849 | 0.1499695 | -0.006809309 | 2 | 1.811754 | 1 | 60 | 150 | Cr3+_ion
6 | 0.12619 | 0.1508504 | -0.005258747 | 2 | 1.811754 | 1 | 60 | 150 | Cr3+_ion
6 | 0.1 | 0.1503889 | -0.00317578 | 2 | 1.811754 | 1 | 60 | 150 | Cr3+_ion
6 | 0.079621 | 0.150282 | -0.001076317 | 2 | 1.811754 | 1 | 60 | 150 | Cr3+_ion
6 | 0.063246 | 0.1495385 | 0.0004699163 | 2 | 1.811754 | 1 | 60 | 150 | Cr3+_ion
6 | 0.050238 | 0.1484687 | 0.002660412 | 2 | 1.811754 | 1 | 60 | 150 | Cr3+_ion
6 | 0.039905 | 0.1472965 | 0.004219595 | 2 | 1.811754 | 1 | 60 | 150 | Cr3+_ion
6 | 0.031698 | 0.1456713 | 0.006000155 | 2 | 1.811754 | 1 | 60 | 150 | Cr3+_ion
6 | 0.025179 | 0.1437765 | 0.006967975 | 2 | 1.811754 | 1 | 60 | 150 | Cr3+_ion
6 | 0.02 | 0.1420837 | 0.008333017 | 2 | 1.811754 | 1 | 60 | 150 | Cr3+_ion
6 | 0.015887 | 0.1398379 | 0.009410979 | 2 | 1.811754 | 1 | 60 | 150 | Cr3+_ion
6 | 0.012619 | 0.1379591 | 0.01062564 | 2 | 1.811754 | 1 | 60 | 150 | Cr3+_ion
6 | 0.010024 | 0.1358804 | 0.01114479 | 2 | 1.811754 | 1 | 60 | 150 | Cr3+_ion