## Sheet1
Time(h) | Freq | Zreal | Zimag | ppm | mean_voltage | current | temperature | flow | Label
0 | 20000 | 0.04375388 | -0.003377924 | 2 | 1.949829 | 1 | 60 | 150 | Cr3+_ion
0 | 15890 | 0.04496746 | -0.003779675 | 2 | 1.949829 | 1 | 60 | 150 | Cr3+_ion
0 | 12619 | 0.0467314 | -0.004338328 | 2 | 1.949829 | 1 | 60 | 150 | Cr3+_ion
0 | 10020 | 0.04908345 | -0.005093269 | 2 | 1.949829 | 1 | 60 | 150 | Cr3+_ion
0 | 7962 | 0.05150823 | -0.005988189 | 2 | 1.949829 | 1 | 60 | 150 | Cr3+_ion
0 | 6324.6 | 0.05332385 | -0.00696405 | 2 | 1.949829 | 1 | 60 | 150 | Cr3+_ion
0 | 5023.8 | 0.05498101 | -0.008486668 | 2 | 1.949829 | 1 | 60 | 150 | Cr3+_ion
0 | 3991 | 0.0566454 | -0.01023899 | 2 | 1.949829 | 1 | 60 | 150 | Cr3+_ion
0 | 3169.8 | 0.05856241 | -0.01204636 | 2 | 1.949829 | 1 | 60 | 150 | Cr3+_ion
0 | 2517.9 | 0.06073669 | -0.01392696 | 2 | 1.949829 | 1 | 60 | 150 | Cr3+_ion
0 | 2000 | 0.06306213 | -0.01574862 | 2 | 1.949829 | 1 | 60 | 150 | Cr3+_ion
0 | 1588.7 | 0.0656 | -0.0175881 | 2 | 1.949829 | 1 | 60 | 150 | Cr3+_ion
0 | 1261.9 | 0.068353 | -0.01952014 | 2 | 1.949829 | 1 | 60 | 150 | Cr3+_ion
0 | 1002.4 | 0.07135232 | -0.02152407 | 2 | 1.949829 | 1 | 60 | 150 | Cr3+_ion
0 | 796.21 | 0.07466638 | -0.02356528 | 2 | 1.949829 | 1 | 60 | 150 | Cr3+_ion
0 | 632.46 | 0.07826356 | -0.02571853 | 2 | 1.949829 | 1 | 60 | 150 | Cr3+_ion
0 | 502.38 | 0.08214183 | -0.02788677 | 2 | 1.949829 | 1 | 60 | 150 | Cr3+_ion
0 | 399.05 | 0.08638504 | -0.03011958 | 2 | 1.949829 | 1 | 60 | 150 | Cr3+_ion
0 | 316.98 | 0.09088525 | -0.03220985 | 2 | 1.949829 | 1 | 60 | 150 | Cr3+_ion
0 | 251.79 | 0.09572245 | -0.03441103 | 2 | 1.949829 | 1 | 60 | 150 | Cr3+_ion
0 | 200 | 0.1009363 | -0.03648556 | 2 | 1.949829 | 1 | 60 | 150 | Cr3+_ion
0 | 158.87 | 0.1064911 | -0.03862427 | 2 | 1.949829 | 1 | 60 | 150 | Cr3+_ion
0 | 126.19 | 0.11232 | -0.04048022 | 2 | 1.949829 | 1 | 60 | 150 | Cr3+_ion
0 | 100.24 | 0.1184781 | -0.04212982 | 2 | 1.949829 | 1 | 60 | 150 | Cr3+_ion
0 | 79.621 | 0.1248815 | -0.04351333 | 2 | 1.949829 | 1 | 60 | 150 | Cr3+_ion
0 | 63.246 | 0.1313421 | -0.0445749 | 2 | 1.949829 | 1 | 60 | 150 | Cr3+_ion
0 | 50.238 | 0.138154 | -0.04522066 | 2 | 1.949829 | 1 | 60 | 150 | Cr3+_ion
0 | 39.905 | 0.1448405 | -0.04549568 | 2 | 1.949829 | 1 | 60 | 150 | Cr3+_ion
0 | 31.698 | 0.1513842 | -0.04544083 | 2 | 1.949829 | 1 | 60 | 150 | Cr3+_ion
0 | 25.179 | 0.1583189 | -0.0447518 | 2 | 1.949829 | 1 | 60 | 150 | Cr3+_ion
0 | 20 | 0.1662727 | -0.04290335 | 2 | 1.949829 | 1 | 60 | 150 | Cr3+_ion
0 | 15.887 | 0.1757488 | -0.03927083 | 2 | 1.949829 | 1 | 60 | 150 | Cr3+_ion
0 | 12.619 | 0.1815048 | -0.03807085 | 2 | 1.949829 | 1 | 60 | 150 | Cr3+_ion
0 | 10.024 | 0.1871776 | -0.03764991 | 2 | 1.949829 | 1 | 60 | 150 | Cr3+_ion
0 | 7.9621 | 0.1932487 | -0.0376567 | 2 | 1.949829 | 1 | 60 | 150 | Cr3+_ion
0 | 6.3246 | 0.1988621 | -0.0373696 | 2 | 1.949829 | 1 | 60 | 150 | Cr3+_ion
0 | 5.0238 | 0.2051263 | -0.03804478 | 2 | 1.949829 | 1 | 60 | 150 | Cr3+_ion
0 | 3.9905 | 0.2114703 | -0.03781479 | 2 | 1.949829 | 1 | 60 | 150 | Cr3+_ion
0 | 3.1698 | 0.2182291 | -0.03838513 | 2 | 1.949829 | 1 | 60 | 150 | Cr3+_ion
0 | 2.5179 | 0.2247922 | -0.03900924 | 2 | 1.949829 | 1 | 60 | 150 | Cr3+_ion
0 | 2 | 0.2320551 | -0.03942195 | 2 | 1.949829 | 1 | 60 | 150 | Cr3+_ion
0 | 1.5887 | 0.2387429 | -0.03965216 | 2 | 1.949829 | 1 | 60 | 150 | Cr3+_ion
0 | 1.2619 | 0.2457742 | -0.0394113 | 2 | 1.949829 | 1 | 60 | 150 | Cr3+_ion
0 | 1.0024 | 0.2518457 | -0.03910777 | 2 | 1.949829 | 1 | 60 | 150 | Cr3+_ion
0 | 0.79621 | 0.258082 | -0.03774669 | 2 | 1.949829 | 1 | 60 | 150 | Cr3+_ion
0 | 0.63246 | 0.263567 | -0.03438944 | 2 | 1.949829 | 1 | 60 | 150 | Cr3+_ion
0 | 0.50238 | 0.2685275 | -0.03160659 | 2 | 1.949829 | 1 | 60 | 150 | Cr3+_ion
0 | 0.39905 | 0.2720792 | -0.02782839 | 2 | 1.949829 | 1 | 60 | 150 | Cr3+_ion
0 | 0.31623 | 0.2742434 | -0.0229832 | 2 | 1.949829 | 1 | 60 | 150 | Cr3+_ion
0 | 0.25119 | 0.2757019 | -0.01809867 | 2 | 1.949829 | 1 | 60 | 150 | Cr3+_ion
0 | 0.2 | 0.2757434 | -0.01302705 | 2 | 1.949829 | 1 | 60 | 150 | Cr3+_ion
0 | 0.15849 | 0.2731958 | -0.007273366 | 2 | 1.949829 | 1 | 60 | 150 | Cr3+_ion
0 | 0.12619 | 0.2688547 | -0.001187555 | 2 | 1.949829 | 1 | 60 | 150 | Cr3+_ion
0 | 0.1 | 0.2630577 | 0.003816567 | 2 | 1.949829 | 1 | 60 | 150 | Cr3+_ion
0 | 0.079621 | 0.2554545 | 0.008643207 | 2 | 1.949829 | 1 | 60 | 150 | Cr3+_ion
0 | 0.063246 | 0.2476159 | 0.01223047 | 2 | 1.949829 | 1 | 60 | 150 | Cr3+_ion
0 | 0.050238 | 0.2388997 | 0.01490738 | 2 | 1.949829 | 1 | 60 | 150 | Cr3+_ion
0 | 0.039905 | 0.2311893 | 0.0178655 | 2 | 1.949829 | 1 | 60 | 150 | Cr3+_ion
0 | 0.031698 | 0.2234699 | 0.02010239 | 2 | 1.949829 | 1 | 60 | 150 | Cr3+_ion
0 | 0.025179 | 0.2163428 | 0.02138943 | 2 | 1.949829 | 1 | 60 | 150 | Cr3+_ion
0 | 0.02 | 0.2100796 | 0.02265024 | 2 | 1.949829 | 1 | 60 | 150 | Cr3+_ion
0 | 0.015887 | 0.2056356 | 0.02277408 | 2 | 1.949829 | 1 | 60 | 150 | Cr3+_ion
0 | 0.012619 | 0.1998629 | 0.02376837 | 2 | 1.949829 | 1 | 60 | 150 | Cr3+_ion
0 | 0.010024 | 0.1951812 | 0.02371934 | 2 | 1.949829 | 1 | 60 | 150 | Cr3+_ion
2 | 20000 | -0.001564622 | -0.005894681 | 2 | 1.968968 | 1 | 60 | 150 | Cr3+_ion
2 | 15890 | 0.04500295 | -0.004037995 | 2 | 1.968968 | 1 | 60 | 150 | Cr3+_ion
2 | 12619 | 0.04681981 | -0.00469867 | 2 | 1.968968 | 1 | 60 | 150 | Cr3+_ion
2 | 10020 | 0.04912706 | -0.005547173 | 2 | 1.968968 | 1 | 60 | 150 | Cr3+_ion
2 | 7962 | 0.05155778 | -0.006233315 | 2 | 1.968968 | 1 | 60 | 150 | Cr3+_ion
2 | 6324.6 | 0.05348841 | -0.007125195 | 2 | 1.968968 | 1 | 60 | 150 | Cr3+_ion
2 | 5023.8 | 0.05540571 | -0.008822266 | 2 | 1.968968 | 1 | 60 | 150 | Cr3+_ion
2 | 3991 | 0.05734594 | -0.01110054 | 2 | 1.968968 | 1 | 60 | 150 | Cr3+_ion
2 | 3169.8 | 0.0596544 | -0.01348663 | 2 | 1.968968 | 1 | 60 | 150 | Cr3+_ion
2 | 2517.9 | 0.06232145 | -0.01598834 | 2 | 1.968968 | 1 | 60 | 150 | Cr3+_ion
2 | 2000 | 0.06524154 | -0.01838261 | 2 | 1.968968 | 1 | 60 | 150 | Cr3+_ion
2 | 1588.7 | 0.068334 | -0.02083573 | 2 | 1.968968 | 1 | 60 | 150 | Cr3+_ion
2 | 1261.9 | 0.07167903 | -0.02327242 | 2 | 1.968968 | 1 | 60 | 150 | Cr3+_ion
2 | 1002.4 | 0.07525861 | -0.02584524 | 2 | 1.968968 | 1 | 60 | 150 | Cr3+_ion
2 | 796.21 | 0.07922982 | -0.02843638 | 2 | 1.968968 | 1 | 60 | 150 | Cr3+_ion
2 | 632.46 | 0.08350791 | -0.03125947 | 2 | 1.968968 | 1 | 60 | 150 | Cr3+_ion
2 | 502.38 | 0.08820313 | -0.03419804 | 2 | 1.968968 | 1 | 60 | 150 | Cr3+_ion
2 | 399.05 | 0.09339803 | -0.03713047 | 2 | 1.968968 | 1 | 60 | 150 | Cr3+_ion
2 | 316.98 | 0.0989215 | -0.04016857 | 2 | 1.968968 | 1 | 60 | 150 | Cr3+_ion
2 | 251.79 | 0.1048963 | -0.04321647 | 2 | 1.968968 | 1 | 60 | 150 | Cr3+_ion
2 | 200 | 0.1112298 | -0.04620213 | 2 | 1.968968 | 1 | 60 | 150 | Cr3+_ion
2 | 158.87 | 0.1182381 | -0.04892676 | 2 | 1.968968 | 1 | 60 | 150 | Cr3+_ion
2 | 126.19 | 0.1254886 | -0.05142956 | 2 | 1.968968 | 1 | 60 | 150 | Cr3+_ion
2 | 100.24 | 0.1331456 | -0.05356835 | 2 | 1.968968 | 1 | 60 | 150 | Cr3+_ion
2 | 79.621 | 0.1410988 | -0.05530181 | 2 | 1.968968 | 1 | 60 | 150 | Cr3+_ion
2 | 63.246 | 0.1490727 | -0.05663432 | 2 | 1.968968 | 1 | 60 | 150 | Cr3+_ion
2 | 50.238 | 0.1574829 | -0.05742316 | 2 | 1.968968 | 1 | 60 | 150 | Cr3+_ion
2 | 39.905 | 0.1657885 | -0.057818 | 2 | 1.968968 | 1 | 60 | 150 | Cr3+_ion
2 | 31.698 | 0.1738631 | -0.05803125 | 2 | 1.968968 | 1 | 60 | 150 | Cr3+_ion
2 | 25.179 | 0.1825058 | -0.057465 | 2 | 1.968968 | 1 | 60 | 150 | Cr3+_ion
2 | 20 | 0.19253 | -0.05529162 | 2 | 1.968968 | 1 | 60 | 150 | Cr3+_ion
2 | 15.887 | 0.2045946 | -0.05050333 | 2 | 1.968968 | 1 | 60 | 150 | Cr3+_ion
2 | 12.619 | 0.2120841 | -0.04972793 | 2 | 1.968968 | 1 | 60 | 150 | Cr3+_ion
2 | 10.024 | 0.2193902 | -0.04921114 | 2 | 1.968968 | 1 | 60 | 150 | Cr3+_ion
2 | 7.9621 | 0.2269606 | -0.04880503 | 2 | 1.968968 | 1 | 60 | 150 | Cr3+_ion
2 | 6.3246 | 0.2348086 | -0.04893906 | 2 | 1.968968 | 1 | 60 | 150 | Cr3+_ion
2 | 5.0238 | 0.2426978 | -0.04876369 | 2 | 1.968968 | 1 | 60 | 150 | Cr3+_ion
2 | 3.9905 | 0.2510369 | -0.0491146 | 2 | 1.968968 | 1 | 60 | 150 | Cr3+_ion
2 | 3.1698 | 0.25871 | -0.04928271 | 2 | 1.968968 | 1 | 60 | 150 | Cr3+_ion
2 | 2.5179 | 0.2677728 | -0.05030052 | 2 | 1.968968 | 1 | 60 | 150 | Cr3+_ion
2 | 2 | 0.2762414 | -0.05031625 | 2 | 1.968968 | 1 | 60 | 150 | Cr3+_ion
2 | 1.5887 | 0.2706188 | -0.04793618 | 2 | 1.968968 | 1 | 60 | 150 | Cr3+_ion
2 | 1.2619 | 0.2780117 | -0.04764589 | 2 | 1.968968 | 1 | 60 | 150 | Cr3+_ion
2 | 1.0024 | 0.2841269 | -0.0463368 | 2 | 1.968968 | 1 | 60 | 150 | Cr3+_ion
2 | 0.79621 | 0.2773093 | -0.04255165 | 2 | 1.968968 | 1 | 60 | 150 | Cr3+_ion
2 | 0.63246 | 0.3000185 | -0.04128116 | 2 | 1.968968 | 1 | 60 | 150 | Cr3+_ion
2 | 0.50238 | 0.3058493 | -0.03741194 | 2 | 1.968968 | 1 | 60 | 150 | Cr3+_ion
2 | 0.39905 | 0.3103957 | -0.0332314 | 2 | 1.968968 | 1 | 60 | 150 | Cr3+_ion
2 | 0.31623 | 0.30131 | -0.02648883 | 2 | 1.968968 | 1 | 60 | 150 | Cr3+_ion
2 | 0.25119 | 0.3055103 | -0.02121827 | 2 | 1.968968 | 1 | 60 | 150 | Cr3+_ion
2 | 0.2 | 0.308057 | -0.01684854 | 2 | 1.968968 | 1 | 60 | 150 | Cr3+_ion
2 | 0.15849 | 0.2998952 | -0.01052074 | 2 | 1.968968 | 1 | 60 | 150 | Cr3+_ion
2 | 0.12619 | 0.300934 | -0.005671762 | 2 | 1.968968 | 1 | 60 | 150 | Cr3+_ion
2 | 0.1 | 0.299021 | -0.001407851 | 2 | 1.968968 | 1 | 60 | 150 | Cr3+_ion
2 | 0.079621 | 0.2854821 | 0.00251488 | 2 | 1.968968 | 1 | 60 | 150 | Cr3+_ion
2 | 0.063246 | 0.2772066 | 0.00631077 | 2 | 1.968968 | 1 | 60 | 150 | Cr3+_ion
2 | 0.050238 | 0.2630682 | 0.010041 | 2 | 1.968968 | 1 | 60 | 150 | Cr3+_ion
2 | 0.039905 | 0.2509826 | 0.01280467 | 2 | 1.968968 | 1 | 60 | 150 | Cr3+_ion
2 | 0.031698 | 0.2396265 | 0.01590032 | 2 | 1.968968 | 1 | 60 | 150 | Cr3+_ion
2 | 0.025179 | 0.2309973 | 0.01833648 | 2 | 1.968968 | 1 | 60 | 150 | Cr3+_ion
2 | 0.02 | 0.2234777 | 0.02024345 | 2 | 1.968968 | 1 | 60 | 150 | Cr3+_ion
2 | 0.015887 | 0.2162789 | 0.0218228 | 2 | 1.968968 | 1 | 60 | 150 | Cr3+_ion
2 | 0.012619 | 0.2104512 | 0.02230734 | 2 | 1.968968 | 1 | 60 | 150 | Cr3+_ion
2 | 0.010024 | 0.2051407 | 0.02372949 | 2 | 1.968968 | 1 | 60 | 150 | Cr3+_ion
4 | 20000 | 0.002921305 | -0.000188097 | 2 | 1.985621 | 1 | 60 | 150 | Cr3+_ion
4 | 15890 | 0.04543897 | -0.004464164 | 2 | 1.985621 | 1 | 60 | 150 | Cr3+_ion
4 | 12619 | 0.04723679 | -0.005159867 | 2 | 1.985621 | 1 | 60 | 150 | Cr3+_ion
4 | 10020 | 0.04965253 | -0.005985839 | 2 | 1.985621 | 1 | 60 | 150 | Cr3+_ion
4 | 7962 | 0.05198801 | -0.006589883 | 2 | 1.985621 | 1 | 60 | 150 | Cr3+_ion
4 | 6324.6 | 0.05410765 | -0.007598364 | 2 | 1.985621 | 1 | 60 | 150 | Cr3+_ion
4 | 5023.8 | 0.05631679 | -0.009878349 | 2 | 1.985621 | 1 | 60 | 150 | Cr3+_ion
4 | 3991 | 0.05866925 | -0.01285385 | 2 | 1.985621 | 1 | 60 | 150 | Cr3+_ion
4 | 3169.8 | 0.06172227 | -0.01602037 | 2 | 1.985621 | 1 | 60 | 150 | Cr3+_ion
4 | 2517.9 | 0.06531726 | -0.01917833 | 2 | 1.985621 | 1 | 60 | 150 | Cr3+_ion
4 | 2000 | 0.06913254 | -0.02206402 | 2 | 1.985621 | 1 | 60 | 150 | Cr3+_ion
4 | 1588.7 | 0.07300878 | -0.02490026 | 2 | 1.985621 | 1 | 60 | 150 | Cr3+_ion
4 | 1261.9 | 0.07709834 | -0.02784562 | 2 | 1.985621 | 1 | 60 | 150 | Cr3+_ion
4 | 1002.4 | 0.08129778 | -0.03099596 | 2 | 1.985621 | 1 | 60 | 150 | Cr3+_ion
4 | 796.21 | 0.08582214 | -0.03428628 | 2 | 1.985621 | 1 | 60 | 150 | Cr3+_ion
4 | 632.46 | 0.09074581 | -0.03798294 | 2 | 1.985621 | 1 | 60 | 150 | Cr3+_ion
4 | 502.38 | 0.09625525 | -0.04184741 | 2 | 1.985621 | 1 | 60 | 150 | Cr3+_ion
4 | 399.05 | 0.102293 | -0.04589827 | 2 | 1.985621 | 1 | 60 | 150 | Cr3+_ion
4 | 316.98 | 0.1086712 | -0.0500554 | 2 | 1.985621 | 1 | 60 | 150 | Cr3+_ion
4 | 251.79 | 0.1158039 | -0.05405001 | 2 | 1.985621 | 1 | 60 | 150 | Cr3+_ion
4 | 200 | 0.1234882 | -0.05799776 | 2 | 1.985621 | 1 | 60 | 150 | Cr3+_ion
4 | 158.87 | 0.1317755 | -0.06161051 | 2 | 1.985621 | 1 | 60 | 150 | Cr3+_ion
4 | 126.19 | 0.1405556 | -0.0649725 | 2 | 1.985621 | 1 | 60 | 150 | Cr3+_ion
4 | 100.24 | 0.1497656 | -0.06795313 | 2 | 1.985621 | 1 | 60 | 150 | Cr3+_ion
4 | 79.621 | 0.1593189 | -0.0704871 | 2 | 1.985621 | 1 | 60 | 150 | Cr3+_ion
4 | 63.246 | 0.16893 | -0.07256646 | 2 | 1.985621 | 1 | 60 | 150 | Cr3+_ion
4 | 50.238 | 0.1791802 | -0.07388636 | 2 | 1.985621 | 1 | 60 | 150 | Cr3+_ion
4 | 39.905 | 0.1893649 | -0.07481912 | 2 | 1.985621 | 1 | 60 | 150 | Cr3+_ion
4 | 31.698 | 0.1994492 | -0.07575946 | 2 | 1.985621 | 1 | 60 | 150 | Cr3+_ion
4 | 25.179 | 0.210579 | -0.07586706 | 2 | 1.985621 | 1 | 60 | 150 | Cr3+_ion
4 | 20 | 0.2238743 | -0.07412545 | 2 | 1.985621 | 1 | 60 | 150 | Cr3+_ion
4 | 15.887 | 0.2402978 | -0.06920168 | 2 | 1.985621 | 1 | 60 | 150 | Cr3+_ion
4 | 12.619 | 0.2490179 | -0.06814061 | 2 | 1.985621 | 1 | 60 | 150 | Cr3+_ion
4 | 10.024 | 0.261348 | -0.06896514 | 2 | 1.985621 | 1 | 60 | 150 | Cr3+_ion
4 | 7.9621 | 0.2716299 | -0.06939735 | 2 | 1.985621 | 1 | 60 | 150 | Cr3+_ion
4 | 6.3246 | 0.2793746 | -0.06755299 | 2 | 1.985621 | 1 | 60 | 150 | Cr3+_ion
4 | 5.0238 | 0.2855791 | -0.06654109 | 2 | 1.985621 | 1 | 60 | 150 | Cr3+_ion
4 | 3.9905 | 0.2980882 | -0.06772241 | 2 | 1.985621 | 1 | 60 | 150 | Cr3+_ion
4 | 3.1698 | 0.3101366 | -0.06835407 | 2 | 1.985621 | 1 | 60 | 150 | Cr3+_ion
4 | 2.5179 | 0.3163329 | -0.06775575 | 2 | 1.985621 | 1 | 60 | 150 | Cr3+_ion
4 | 2 | 0.3262529 | -0.06849597 | 2 | 1.985621 | 1 | 60 | 150 | Cr3+_ion
4 | 1.5887 | 0.3088347 | -0.06257658 | 2 | 1.985621 | 1 | 60 | 150 | Cr3+_ion
4 | 1.2619 | 0.3186691 | -0.06157772 | 2 | 1.985621 | 1 | 60 | 150 | Cr3+_ion
4 | 1.0024 | 0.3025454 | -0.05490687 | 2 | 1.985621 | 1 | 60 | 150 | Cr3+_ion
4 | 0.79621 | 0.311386 | -0.05286575 | 2 | 1.985621 | 1 | 60 | 150 | Cr3+_ion
4 | 0.63246 | 0.3332693 | -0.04948131 | 2 | 1.985621 | 1 | 60 | 150 | Cr3+_ion
4 | 0.50238 | 0.3382373 | -0.04424479 | 2 | 1.985621 | 1 | 60 | 150 | Cr3+_ion
4 | 0.39905 | 0.332903 | -0.03750814 | 2 | 1.985621 | 1 | 60 | 150 | Cr3+_ion
4 | 0.31623 | 0.3371041 | -0.03153077 | 2 | 1.985621 | 1 | 60 | 150 | Cr3+_ion
4 | 0.25119 | 0.3403925 | -0.02545895 | 2 | 1.985621 | 1 | 60 | 150 | Cr3+_ion
4 | 0.2 | 0.3327781 | -0.01913632 | 2 | 1.985621 | 1 | 60 | 150 | Cr3+_ion
4 | 0.15849 | 0.3350782 | -0.01274117 | 2 | 1.985621 | 1 | 60 | 150 | Cr3+_ion
4 | 0.12619 | 0.3276128 | -0.007775406 | 2 | 1.985621 | 1 | 60 | 150 | Cr3+_ion
4 | 0.1 | 0.329439 | -0.002694289 | 2 | 1.985621 | 1 | 60 | 150 | Cr3+_ion
4 | 0.079621 | 0.3174831 | -9.979794e-05 | 2 | 1.985621 | 1 | 60 | 150 | Cr3+_ion
4 | 0.063246 | 0.3081808 | 0.003346982 | 2 | 1.985621 | 1 | 60 | 150 | Cr3+_ion
4 | 0.050238 | 0.2964638 | 0.005362266 | 2 | 1.985621 | 1 | 60 | 150 | Cr3+_ion
4 | 0.039905 | 0.2830271 | 0.008260368 | 2 | 1.985621 | 1 | 60 | 150 | Cr3+_ion
4 | 0.031698 | 0.2677635 | 0.01186924 | 2 | 1.985621 | 1 | 60 | 150 | Cr3+_ion
4 | 0.025179 | 0.2538213 | 0.01574102 | 2 | 1.985621 | 1 | 60 | 150 | Cr3+_ion
4 | 0.02 | 0.2439109 | 0.01824384 | 2 | 1.985621 | 1 | 60 | 150 | Cr3+_ion
4 | 0.015887 | 0.2344529 | 0.02071277 | 2 | 1.985621 | 1 | 60 | 150 | Cr3+_ion
4 | 0.012619 | 0.2250439 | 0.02253917 | 2 | 1.985621 | 1 | 60 | 150 | Cr3+_ion
4 | 0.010024 | 0.2193906 | 0.02360854 | 2 | 1.985621 | 1 | 60 | 150 | Cr3+_ion
6 | 20000 | 0.0002507081 | 0.0004281463 | 2 | 1.974009 | 1 | 60 | 150 | Cr3+_ion
6 | 15890 | 0.04615347 | -0.004857765 | 2 | 1.974009 | 1 | 60 | 150 | Cr3+_ion
6 | 12619 | 0.04794286 | -0.005553343 | 2 | 1.974009 | 1 | 60 | 150 | Cr3+_ion
6 | 10020 | 0.05006491 | -0.00615559 | 2 | 1.974009 | 1 | 60 | 150 | Cr3+_ion
6 | 7962 | 0.05235499 | -0.006736681 | 2 | 1.974009 | 1 | 60 | 150 | Cr3+_ion
6 | 6324.6 | 0.05454356 | -0.00790689 | 2 | 1.974009 | 1 | 60 | 150 | Cr3+_ion
6 | 5023.8 | 0.05708278 | -0.01075043 | 2 | 1.974009 | 1 | 60 | 150 | Cr3+_ion
6 | 3991 | 0.06009484 | -0.0145106 | 2 | 1.974009 | 1 | 60 | 150 | Cr3+_ion
6 | 3169.8 | 0.06454396 | -0.01849021 | 2 | 1.974009 | 1 | 60 | 150 | Cr3+_ion
6 | 2517.9 | 0.06991966 | -0.02225398 | 2 | 1.974009 | 1 | 60 | 150 | Cr3+_ion
6 | 2000 | 0.07526593 | -0.02546803 | 2 | 1.974009 | 1 | 60 | 150 | Cr3+_ion
6 | 1588.7 | 0.08035461 | -0.02852233 | 2 | 1.974009 | 1 | 60 | 150 | Cr3+_ion
6 | 1261.9 | 0.08522538 | -0.03168151 | 2 | 1.974009 | 1 | 60 | 150 | Cr3+_ion
6 | 1002.4 | 0.09011649 | -0.03514208 | 2 | 1.974009 | 1 | 60 | 150 | Cr3+_ion
6 | 796.21 | 0.09521512 | -0.03892822 | 2 | 1.974009 | 1 | 60 | 150 | Cr3+_ion
6 | 632.46 | 0.1006151 | -0.04318626 | 2 | 1.974009 | 1 | 60 | 150 | Cr3+_ion
6 | 502.38 | 0.1065654 | -0.04735582 | 2 | 1.974009 | 1 | 60 | 150 | Cr3+_ion
6 | 399.05 | 0.1129215 | -0.05200208 | 2 | 1.974009 | 1 | 60 | 150 | Cr3+_ion
6 | 316.98 | 0.1196458 | -0.05657 | 2 | 1.974009 | 1 | 60 | 150 | Cr3+_ion
6 | 251.79 | 0.1270809 | -0.0607139 | 2 | 1.974009 | 1 | 60 | 150 | Cr3+_ion
6 | 200 | 0.134837 | -0.06514985 | 2 | 1.974009 | 1 | 60 | 150 | Cr3+_ion
6 | 158.87 | 0.1432478 | -0.0692934 | 2 | 1.974009 | 1 | 60 | 150 | Cr3+_ion
6 | 126.19 | 0.1521007 | -0.0732844 | 2 | 1.974009 | 1 | 60 | 150 | Cr3+_ion
6 | 100.24 | 0.1614701 | -0.07680892 | 2 | 1.974009 | 1 | 60 | 150 | Cr3+_ion
6 | 79.621 | 0.1712806 | -0.07992942 | 2 | 1.974009 | 1 | 60 | 150 | Cr3+_ion
6 | 63.246 | 0.1811828 | -0.08288422 | 2 | 1.974009 | 1 | 60 | 150 | Cr3+_ion
6 | 50.238 | 0.1919686 | -0.08536619 | 2 | 1.974009 | 1 | 60 | 150 | Cr3+_ion
6 | 39.905 | 0.2028673 | -0.08772996 | 2 | 1.974009 | 1 | 60 | 150 | Cr3+_ion
6 | 31.698 | 0.2140944 | -0.0901865 | 2 | 1.974009 | 1 | 60 | 150 | Cr3+_ion
6 | 25.179 | 0.2264409 | -0.09156146 | 2 | 1.974009 | 1 | 60 | 150 | Cr3+_ion
6 | 20 | 0.2408901 | -0.09018715 | 2 | 1.974009 | 1 | 60 | 150 | Cr3+_ion
6 | 15.887 | 0.2582015 | -0.08410755 | 2 | 1.974009 | 1 | 60 | 150 | Cr3+_ion
6 | 12.619 | 0.2724698 | -0.08605974 | 2 | 1.974009 | 1 | 60 | 150 | Cr3+_ion
6 | 10.024 | 0.2876041 | -0.08889281 | 2 | 1.974009 | 1 | 60 | 150 | Cr3+_ion
6 | 7.9621 | 0.2952878 | -0.08848242 | 2 | 1.974009 | 1 | 60 | 150 | Cr3+_ion
6 | 6.3246 | 0.3004141 | -0.08612582 | 2 | 1.974009 | 1 | 60 | 150 | Cr3+_ion
6 | 5.0238 | 0.305104 | -0.08318363 | 2 | 1.974009 | 1 | 60 | 150 | Cr3+_ion
6 | 3.9905 | 0.3247742 | -0.08858903 | 2 | 1.974009 | 1 | 60 | 150 | Cr3+_ion
6 | 3.1698 | 0.3330489 | -0.08992793 | 2 | 1.974009 | 1 | 60 | 150 | Cr3+_ion
6 | 2.5179 | 0.3378272 | -0.08932049 | 2 | 1.974009 | 1 | 60 | 150 | Cr3+_ion
6 | 2 | 0.3353468 | -0.08921169 | 2 | 1.974009 | 1 | 60 | 150 | Cr3+_ion
6 | 1.5887 | 0.3373045 | -0.08698212 | 2 | 1.974009 | 1 | 60 | 150 | Cr3+_ion
6 | 1.2619 | 0.3213013 | -0.08261952 | 2 | 1.974009 | 1 | 60 | 150 | Cr3+_ion
6 | 1.0024 | 0.3142881 | -0.07792016 | 2 | 1.974009 | 1 | 60 | 150 | Cr3+_ion
6 | 0.79621 | 0.3109286 | -0.07208043 | 2 | 1.974009 | 1 | 60 | 150 | Cr3+_ion
6 | 0.63246 | 0.3493179 | -0.06842343 | 2 | 1.974009 | 1 | 60 | 150 | Cr3+_ion
6 | 0.50238 | 0.351478 | -0.0607689 | 2 | 1.974009 | 1 | 60 | 150 | Cr3+_ion
6 | 0.39905 | 0.3531019 | -0.05365979 | 2 | 1.974009 | 1 | 60 | 150 | Cr3+_ion
6 | 0.31623 | 0.3530975 | -0.04543584 | 2 | 1.974009 | 1 | 60 | 150 | Cr3+_ion
6 | 0.25119 | 0.3506878 | -0.03637523 | 2 | 1.974009 | 1 | 60 | 150 | Cr3+_ion
6 | 0.2 | 0.3535138 | -0.02762828 | 2 | 1.974009 | 1 | 60 | 150 | Cr3+_ion
6 | 0.15849 | 0.3500559 | -0.01907443 | 2 | 1.974009 | 1 | 60 | 150 | Cr3+_ion
6 | 0.12619 | 0.3512497 | -0.01061702 | 2 | 1.974009 | 1 | 60 | 150 | Cr3+_ion
6 | 0.1 | 0.3459529 | -0.003984643 | 2 | 1.974009 | 1 | 60 | 150 | Cr3+_ion
6 | 0.079621 | 0.3424411 | 0.0007229907 | 2 | 1.974009 | 1 | 60 | 150 | Cr3+_ion
6 | 0.063246 | 0.3355665 | 0.003012295 | 2 | 1.974009 | 1 | 60 | 150 | Cr3+_ion
6 | 0.050238 | 0.3257163 | 0.005686028 | 2 | 1.974009 | 1 | 60 | 150 | Cr3+_ion
6 | 0.039905 | 0.3145771 | 0.008447719 | 2 | 1.974009 | 1 | 60 | 150 | Cr3+_ion
6 | 0.031698 | 0.3003888 | 0.01198668 | 2 | 1.974009 | 1 | 60 | 150 | Cr3+_ion
6 | 0.025179 | 0.287794 | 0.01575028 | 2 | 1.974009 | 1 | 60 | 150 | Cr3+_ion
6 | 0.02 | 0.2711683 | 0.01907244 | 2 | 1.974009 | 1 | 60 | 150 | Cr3+_ion
6 | 0.015887 | 0.2597096 | 0.02247482 | 2 | 1.974009 | 1 | 60 | 150 | Cr3+_ion
6 | 0.012619 | 0.2485088 | 0.02519678 | 2 | 1.974009 | 1 | 60 | 150 | Cr3+_ion
6 | 0.010024 | 0.2384745 | 0.02640513 | 2 | 1.974009 | 1 | 60 | 150 | Cr3+_ion