## Sheet1
Time(h) | Freq | Zreal | Zimag | ppm | mean_voltage | current | temperature | flow | Label
0 | 20000 | 0.03730148 | -0.001802386 | 0 | 1.696676 | 1 | 60 | 150 | no_ion
0 | 15890 | 0.03762287 | -0.001693112 | 0 | 1.696676 | 1 | 60 | 150 | no_ion
0 | 12619 | 0.03792026 | -0.001550191 | 0 | 1.696676 | 1 | 60 | 150 | no_ion
0 | 10020 | 0.03807325 | -0.001373343 | 0 | 1.696676 | 1 | 60 | 150 | no_ion
0 | 7962 | 0.03820327 | -0.001242847 | 0 | 1.696676 | 1 | 60 | 150 | no_ion
0 | 6324.6 | 0.03840324 | -0.001128919 | 0 | 1.696676 | 1 | 60 | 150 | no_ion
0 | 5023.8 | 0.03853992 | -0.001040378 | 0 | 1.696676 | 1 | 60 | 150 | no_ion
0 | 3991 | 0.03866142 | -0.001025522 | 0 | 1.696676 | 1 | 60 | 150 | no_ion
0 | 3169.8 | 0.03873923 | -0.0009858965 | 0 | 1.696676 | 1 | 60 | 150 | no_ion
0 | 2517.9 | 0.03886361 | -0.001023202 | 0 | 1.696676 | 1 | 60 | 150 | no_ion
0 | 2000 | 0.03895969 | -0.001011792 | 0 | 1.696676 | 1 | 60 | 150 | no_ion
0 | 1588.7 | 0.03904598 | -0.001027592 | 0 | 1.696676 | 1 | 60 | 150 | no_ion
0 | 1261.9 | 0.03917037 | -0.001079663 | 0 | 1.696676 | 1 | 60 | 150 | no_ion
0 | 1002.4 | 0.03929675 | -0.001153956 | 0 | 1.696676 | 1 | 60 | 150 | no_ion
0 | 796.21 | 0.03942663 | -0.001240669 | 0 | 1.696676 | 1 | 60 | 150 | no_ion
0 | 632.46 | 0.03957847 | -0.0013344 | 0 | 1.696676 | 1 | 60 | 150 | no_ion
0 | 502.38 | 0.03975455 | -0.001442159 | 0 | 1.696676 | 1 | 60 | 150 | no_ion
0 | 399.05 | 0.03996186 | -0.001597442 | 0 | 1.696676 | 1 | 60 | 150 | no_ion
0 | 316.98 | 0.04015178 | -0.001748429 | 0 | 1.696676 | 1 | 60 | 150 | no_ion
0 | 251.79 | 0.04041981 | -0.001903047 | 0 | 1.696676 | 1 | 60 | 150 | no_ion
0 | 200 | 0.04066136 | -0.002120303 | 0 | 1.696676 | 1 | 60 | 150 | no_ion
0 | 158.87 | 0.04096173 | -0.002316768 | 0 | 1.696676 | 1 | 60 | 150 | no_ion
0 | 126.19 | 0.041316 | -0.002558656 | 0 | 1.696676 | 1 | 60 | 150 | no_ion
0 | 100.24 | 0.04174143 | -0.002798826 | 0 | 1.696676 | 1 | 60 | 150 | no_ion
0 | 79.621 | 0.04222995 | -0.003020753 | 0 | 1.696676 | 1 | 60 | 150 | no_ion
0 | 63.246 | 0.04277314 | -0.003203761 | 0 | 1.696676 | 1 | 60 | 150 | no_ion
0 | 50.238 | 0.04337194 | -0.003336869 | 0 | 1.696676 | 1 | 60 | 150 | no_ion
0 | 39.905 | 0.04400152 | -0.003387711 | 0 | 1.696676 | 1 | 60 | 150 | no_ion
0 | 31.698 | 0.04463945 | -0.003377416 | 0 | 1.696676 | 1 | 60 | 150 | no_ion
0 | 25.179 | 0.04528693 | -0.003299224 | 0 | 1.696676 | 1 | 60 | 150 | no_ion
0 | 20 | 0.04593078 | -0.003153054 | 0 | 1.696676 | 1 | 60 | 150 | no_ion
0 | 15.887 | 0.04656019 | -0.002937964 | 0 | 1.696676 | 1 | 60 | 150 | no_ion
0 | 12.619 | 0.04688028 | -0.002781984 | 0 | 1.696676 | 1 | 60 | 150 | no_ion
0 | 10.024 | 0.04739681 | -0.002652717 | 0 | 1.696676 | 1 | 60 | 150 | no_ion
0 | 7.9621 | 0.04782223 | -0.002541172 | 0 | 1.696676 | 1 | 60 | 150 | no_ion
0 | 6.3246 | 0.04804495 | -0.002396761 | 0 | 1.696676 | 1 | 60 | 150 | no_ion
0 | 5.0238 | 0.04866815 | -0.002371576 | 0 | 1.696676 | 1 | 60 | 150 | no_ion
0 | 3.9905 | 0.04893002 | -0.002225253 | 0 | 1.696676 | 1 | 60 | 150 | no_ion
0 | 3.1698 | 0.04896043 | -0.00208962 | 0 | 1.696676 | 1 | 60 | 150 | no_ion
0 | 2.5179 | 0.04944797 | -0.002115733 | 0 | 1.696676 | 1 | 60 | 150 | no_ion
0 | 2 | 0.0496109 | -0.001848693 | 0 | 1.696676 | 1 | 60 | 150 | no_ion
0 | 1.5887 | 0.05006217 | -0.001788608 | 0 | 1.696676 | 1 | 60 | 150 | no_ion
0 | 1.2619 | 0.05033738 | -0.001881297 | 0 | 1.696676 | 1 | 60 | 150 | no_ion
0 | 1.0024 | 0.05052365 | -0.001632049 | 0 | 1.696676 | 1 | 60 | 150 | no_ion
0 | 0.79621 | 0.05088381 | -0.001730733 | 0 | 1.696676 | 1 | 60 | 150 | no_ion
0 | 0.63246 | 0.0511644 | -0.001702119 | 0 | 1.696676 | 1 | 60 | 150 | no_ion
0 | 0.50238 | 0.05147893 | -0.001532498 | 0 | 1.696676 | 1 | 60 | 150 | no_ion
0 | 0.39905 | 0.05171684 | -0.001513103 | 0 | 1.696676 | 1 | 60 | 150 | no_ion
0 | 0.31623 | 0.05195576 | -0.001593119 | 0 | 1.696676 | 1 | 60 | 150 | no_ion
0 | 0.25119 | 0.05211884 | -0.001357581 | 0 | 1.696676 | 1 | 60 | 150 | no_ion
0 | 0.2 | 0.05224325 | -0.001206155 | 0 | 1.696676 | 1 | 60 | 150 | no_ion
0 | 0.15849 | 0.0519874 | -0.001132184 | 0 | 1.696676 | 1 | 60 | 150 | no_ion
0 | 0.12619 | 0.0531963 | -0.000928206 | 0 | 1.696676 | 1 | 60 | 150 | no_ion
0 | 0.1 | 0.05251674 | -0.0009351295 | 0 | 1.696676 | 1 | 60 | 150 | no_ion
0 | 0.079621 | 0.05306336 | -0.001011505 | 0 | 1.696676 | 1 | 60 | 150 | no_ion
0 | 0.063246 | 0.05307006 | -0.0007398663 | 0 | 1.696676 | 1 | 60 | 150 | no_ion
0 | 0.050238 | 0.05324108 | -0.0008870711 | 0 | 1.696676 | 1 | 60 | 150 | no_ion
0 | 0.039905 | 0.05307853 | -0.0006214045 | 0 | 1.696676 | 1 | 60 | 150 | no_ion
0 | 0.031698 | 0.05312487 | -0.0003002039 | 0 | 1.696676 | 1 | 60 | 150 | no_ion
0 | 0.025179 | 0.05314064 | -0.0003216848 | 0 | 1.696676 | 1 | 60 | 150 | no_ion
0 | 0.02 | 0.05311099 | -0.000304152 | 0 | 1.696676 | 1 | 60 | 150 | no_ion
0 | 0.015887 | 0.05325673 | -0.000287271 | 0 | 1.696676 | 1 | 60 | 150 | no_ion
0 | 0.012619 | 0.05316636 | -0.0002959817 | 0 | 1.696676 | 1 | 60 | 150 | no_ion
0 | 0.010024 | 0.05278166 | 3.473393e-05 | 0 | 1.696676 | 1 | 60 | 150 | no_ion
2 | 20000 | -0.001004705 | -0.003438074 | 0 | 1.701903 | 1 | 60 | 150 | no_ion
2 | 15890 | 0.03752995 | -0.001670104 | 0 | 1.701903 | 1 | 60 | 150 | no_ion
2 | 12619 | 0.03784716 | -0.001538046 | 0 | 1.701903 | 1 | 60 | 150 | no_ion
2 | 10020 | 0.03806338 | -0.001392774 | 0 | 1.701903 | 1 | 60 | 150 | no_ion
2 | 7962 | 0.03825069 | -0.001229474 | 0 | 1.701903 | 1 | 60 | 150 | no_ion
2 | 6324.6 | 0.03841764 | -0.001124425 | 0 | 1.701903 | 1 | 60 | 150 | no_ion
2 | 5023.8 | 0.03853 | -0.001046577 | 0 | 1.701903 | 1 | 60 | 150 | no_ion
2 | 3991 | 0.0386191 | -0.001004862 | 0 | 1.701903 | 1 | 60 | 150 | no_ion
2 | 3169.8 | 0.03873994 | -0.0009895479 | 0 | 1.701903 | 1 | 60 | 150 | no_ion
2 | 2517.9 | 0.03887777 | -0.001009908 | 0 | 1.701903 | 1 | 60 | 150 | no_ion
2 | 2000 | 0.03901259 | -0.001022946 | 0 | 1.701903 | 1 | 60 | 150 | no_ion
2 | 1588.7 | 0.03910807 | -0.001023753 | 0 | 1.701903 | 1 | 60 | 150 | no_ion
2 | 1261.9 | 0.03923388 | -0.00108176 | 0 | 1.701903 | 1 | 60 | 150 | no_ion
2 | 1002.4 | 0.03934977 | -0.001153885 | 0 | 1.701903 | 1 | 60 | 150 | no_ion
2 | 796.21 | 0.03946594 | -0.001237292 | 0 | 1.701903 | 1 | 60 | 150 | no_ion
2 | 632.46 | 0.03962044 | -0.001343617 | 0 | 1.701903 | 1 | 60 | 150 | no_ion
2 | 502.38 | 0.03977313 | -0.001449115 | 0 | 1.701903 | 1 | 60 | 150 | no_ion
2 | 399.05 | 0.03996642 | -0.00159229 | 0 | 1.701903 | 1 | 60 | 150 | no_ion
2 | 316.98 | 0.04015613 | -0.001730223 | 0 | 1.701903 | 1 | 60 | 150 | no_ion
2 | 251.79 | 0.04036315 | -0.00189698 | 0 | 1.701903 | 1 | 60 | 150 | no_ion
2 | 200 | 0.04062635 | -0.002104437 | 0 | 1.701903 | 1 | 60 | 150 | no_ion
2 | 158.87 | 0.0409286 | -0.002320295 | 0 | 1.701903 | 1 | 60 | 150 | no_ion
2 | 126.19 | 0.04128896 | -0.00255124 | 0 | 1.701903 | 1 | 60 | 150 | no_ion
2 | 100.24 | 0.04171825 | -0.002782316 | 0 | 1.701903 | 1 | 60 | 150 | no_ion
2 | 79.621 | 0.04220852 | -0.003000211 | 0 | 1.701903 | 1 | 60 | 150 | no_ion
2 | 63.246 | 0.04274412 | -0.003196851 | 0 | 1.701903 | 1 | 60 | 150 | no_ion
2 | 50.238 | 0.04335345 | -0.003331872 | 0 | 1.701903 | 1 | 60 | 150 | no_ion
2 | 39.905 | 0.0440016 | -0.00340593 | 0 | 1.701903 | 1 | 60 | 150 | no_ion
2 | 31.698 | 0.04464158 | -0.003409198 | 0 | 1.701903 | 1 | 60 | 150 | no_ion
2 | 25.179 | 0.04528181 | -0.003330583 | 0 | 1.701903 | 1 | 60 | 150 | no_ion
2 | 20 | 0.04592222 | -0.003176091 | 0 | 1.701903 | 1 | 60 | 150 | no_ion
2 | 15.887 | 0.04656121 | -0.002946268 | 0 | 1.701903 | 1 | 60 | 150 | no_ion
2 | 12.619 | 0.0470075 | -0.002830714 | 0 | 1.701903 | 1 | 60 | 150 | no_ion
2 | 10.024 | 0.04739865 | -0.002635457 | 0 | 1.701903 | 1 | 60 | 150 | no_ion
2 | 7.9621 | 0.04784841 | -0.002568532 | 0 | 1.701903 | 1 | 60 | 150 | no_ion
2 | 6.3246 | 0.04813268 | -0.002418948 | 0 | 1.701903 | 1 | 60 | 150 | no_ion
2 | 5.0238 | 0.04847913 | -0.002365752 | 0 | 1.701903 | 1 | 60 | 150 | no_ion
2 | 3.9905 | 0.04889534 | -0.002230705 | 0 | 1.701903 | 1 | 60 | 150 | no_ion
2 | 3.1698 | 0.04921717 | -0.002154528 | 0 | 1.701903 | 1 | 60 | 150 | no_ion
2 | 2.5179 | 0.04926082 | -0.002111273 | 0 | 1.701903 | 1 | 60 | 150 | no_ion
2 | 2 | 0.04966899 | -0.001921226 | 0 | 1.701903 | 1 | 60 | 150 | no_ion
2 | 1.5887 | 0.05008631 | -0.001958983 | 0 | 1.701903 | 1 | 60 | 150 | no_ion
2 | 1.2619 | 0.05038303 | -0.001805631 | 0 | 1.701903 | 1 | 60 | 150 | no_ion
2 | 1.0024 | 0.05082673 | -0.001869009 | 0 | 1.701903 | 1 | 60 | 150 | no_ion
2 | 0.79621 | 0.05088844 | -0.001825867 | 0 | 1.701903 | 1 | 60 | 150 | no_ion
2 | 0.63246 | 0.05115294 | -0.001728743 | 0 | 1.701903 | 1 | 60 | 150 | no_ion
2 | 0.50238 | 0.05146642 | -0.001778078 | 0 | 1.701903 | 1 | 60 | 150 | no_ion
2 | 0.39905 | 0.05164738 | -0.001595807 | 0 | 1.701903 | 1 | 60 | 150 | no_ion
2 | 0.31623 | 0.05201345 | -0.001637407 | 0 | 1.701903 | 1 | 60 | 150 | no_ion
2 | 0.25119 | 0.05233945 | -0.001534085 | 0 | 1.701903 | 1 | 60 | 150 | no_ion
2 | 0.2 | 0.052503 | -0.001432667 | 0 | 1.701903 | 1 | 60 | 150 | no_ion
2 | 0.15849 | 0.05279781 | -0.001331476 | 0 | 1.701903 | 1 | 60 | 150 | no_ion
2 | 0.12619 | 0.05293664 | -0.001144566 | 0 | 1.701903 | 1 | 60 | 150 | no_ion
2 | 0.1 | 0.05289393 | -0.0009362389 | 0 | 1.701903 | 1 | 60 | 150 | no_ion
2 | 0.079621 | 0.05327553 | -0.000914241 | 0 | 1.701903 | 1 | 60 | 150 | no_ion
2 | 0.063246 | 0.05300183 | -0.0006900839 | 0 | 1.701903 | 1 | 60 | 150 | no_ion
2 | 0.050238 | 0.053274 | -0.0007946565 | 0 | 1.701903 | 1 | 60 | 150 | no_ion
2 | 0.039905 | 0.05344119 | -0.0005216272 | 0 | 1.701903 | 1 | 60 | 150 | no_ion
2 | 0.031698 | 0.05343153 | -0.0002828745 | 0 | 1.701903 | 1 | 60 | 150 | no_ion
2 | 0.025179 | 0.0531856 | 0.0001815486 | 0 | 1.701903 | 1 | 60 | 150 | no_ion
2 | 0.02 | 0.0536521 | -0.0002686422 | 0 | 1.701903 | 1 | 60 | 150 | no_ion
2 | 0.015887 | 0.05339865 | -0.0003154171 | 0 | 1.701903 | 1 | 60 | 150 | no_ion
2 | 0.012619 | 0.05313666 | 0.0001989933 | 0 | 1.701903 | 1 | 60 | 150 | no_ion
2 | 0.010024 | 0.05348536 | -0.0002042722 | 0 | 1.701903 | 1 | 60 | 150 | no_ion
4 | 20000 | 0.03720607 | -0.001826696 | 0 | 1.698489 | 1 | 60 | 150 | no_ion
4 | 15890 | 0.03748938 | -0.001688029 | 0 | 1.698489 | 1 | 60 | 150 | no_ion
4 | 12619 | 0.03783416 | -0.001528822 | 0 | 1.698489 | 1 | 60 | 150 | no_ion
4 | 10020 | 0.03809797 | -0.001347618 | 0 | 1.698489 | 1 | 60 | 150 | no_ion
4 | 7962 | 0.03819492 | -0.001255029 | 0 | 1.698489 | 1 | 60 | 150 | no_ion
4 | 6324.6 | 0.03836901 | -0.001131355 | 0 | 1.698489 | 1 | 60 | 150 | no_ion
4 | 5023.8 | 0.03850671 | -0.001050474 | 0 | 1.698489 | 1 | 60 | 150 | no_ion
4 | 3991 | 0.03862463 | -0.001004617 | 0 | 1.698489 | 1 | 60 | 150 | no_ion
4 | 3169.8 | 0.03872222 | -0.000989707 | 0 | 1.698489 | 1 | 60 | 150 | no_ion
4 | 2517.9 | 0.03883756 | -0.001023899 | 0 | 1.698489 | 1 | 60 | 150 | no_ion
4 | 2000 | 0.03896515 | -0.001028031 | 0 | 1.698489 | 1 | 60 | 150 | no_ion
4 | 1588.7 | 0.03907873 | -0.001029003 | 0 | 1.698489 | 1 | 60 | 150 | no_ion
4 | 1261.9 | 0.03920017 | -0.001083598 | 0 | 1.698489 | 1 | 60 | 150 | no_ion
4 | 1002.4 | 0.03930382 | -0.001154164 | 0 | 1.698489 | 1 | 60 | 150 | no_ion
4 | 796.21 | 0.03943275 | -0.001224355 | 0 | 1.698489 | 1 | 60 | 150 | no_ion
4 | 632.46 | 0.03959753 | -0.001339796 | 0 | 1.698489 | 1 | 60 | 150 | no_ion
4 | 502.38 | 0.03977343 | -0.001444037 | 0 | 1.698489 | 1 | 60 | 150 | no_ion
4 | 399.05 | 0.03995241 | -0.001589015 | 0 | 1.698489 | 1 | 60 | 150 | no_ion
4 | 316.98 | 0.04016232 | -0.001724615 | 0 | 1.698489 | 1 | 60 | 150 | no_ion
4 | 251.79 | 0.04037299 | -0.001888584 | 0 | 1.698489 | 1 | 60 | 150 | no_ion
4 | 200 | 0.04063992 | -0.002104323 | 0 | 1.698489 | 1 | 60 | 150 | no_ion
4 | 158.87 | 0.04093232 | -0.002322245 | 0 | 1.698489 | 1 | 60 | 150 | no_ion
4 | 126.19 | 0.04126532 | -0.002552361 | 0 | 1.698489 | 1 | 60 | 150 | no_ion
4 | 100.24 | 0.04167692 | -0.002787675 | 0 | 1.698489 | 1 | 60 | 150 | no_ion
4 | 79.621 | 0.04216011 | -0.003011702 | 0 | 1.698489 | 1 | 60 | 150 | no_ion
4 | 63.246 | 0.04271031 | -0.003207147 | 0 | 1.698489 | 1 | 60 | 150 | no_ion
4 | 50.238 | 0.04332736 | -0.003348786 | 0 | 1.698489 | 1 | 60 | 150 | no_ion
4 | 39.905 | 0.04396703 | -0.003422502 | 0 | 1.698489 | 1 | 60 | 150 | no_ion
4 | 31.698 | 0.04460676 | -0.003428068 | 0 | 1.698489 | 1 | 60 | 150 | no_ion
4 | 25.179 | 0.04523478 | -0.003355487 | 0 | 1.698489 | 1 | 60 | 150 | no_ion
4 | 20 | 0.04587176 | -0.003201955 | 0 | 1.698489 | 1 | 60 | 150 | no_ion
4 | 15.887 | 0.04652607 | -0.002961903 | 0 | 1.698489 | 1 | 60 | 150 | no_ion
4 | 12.619 | 0.04696921 | -0.002847196 | 0 | 1.698489 | 1 | 60 | 150 | no_ion
4 | 10.024 | 0.04753092 | -0.002738212 | 0 | 1.698489 | 1 | 60 | 150 | no_ion
4 | 7.9621 | 0.04777461 | -0.002574931 | 0 | 1.698489 | 1 | 60 | 150 | no_ion
4 | 6.3246 | 0.04816213 | -0.002459567 | 0 | 1.698489 | 1 | 60 | 150 | no_ion
4 | 5.0238 | 0.04852921 | -0.002417461 | 0 | 1.698489 | 1 | 60 | 150 | no_ion
4 | 3.9905 | 0.04893791 | -0.002284153 | 0 | 1.698489 | 1 | 60 | 150 | no_ion
4 | 3.1698 | 0.04927542 | -0.002227359 | 0 | 1.698489 | 1 | 60 | 150 | no_ion
4 | 2.5179 | 0.04952063 | -0.002110043 | 0 | 1.698489 | 1 | 60 | 150 | no_ion
4 | 2 | 0.04996404 | -0.002015912 | 0 | 1.698489 | 1 | 60 | 150 | no_ion
4 | 1.5887 | 0.05026908 | -0.002185066 | 0 | 1.698489 | 1 | 60 | 150 | no_ion
4 | 1.2619 | 0.05037643 | -0.002089913 | 0 | 1.698489 | 1 | 60 | 150 | no_ion
4 | 1.0024 | 0.05080283 | -0.002047447 | 0 | 1.698489 | 1 | 60 | 150 | no_ion
4 | 0.79621 | 0.0509273 | -0.001893602 | 0 | 1.698489 | 1 | 60 | 150 | no_ion
4 | 0.63246 | 0.05157141 | -0.001851267 | 0 | 1.698489 | 1 | 60 | 150 | no_ion
4 | 0.50238 | 0.05176866 | -0.001797104 | 0 | 1.698489 | 1 | 60 | 150 | no_ion
4 | 0.39905 | 0.05207641 | -0.001499366 | 0 | 1.698489 | 1 | 60 | 150 | no_ion
4 | 0.31623 | 0.05202471 | -0.001484601 | 0 | 1.698489 | 1 | 60 | 150 | no_ion
4 | 0.25119 | 0.05243775 | -0.001279135 | 0 | 1.698489 | 1 | 60 | 150 | no_ion
4 | 0.2 | 0.05255252 | -0.001351752 | 0 | 1.698489 | 1 | 60 | 150 | no_ion
4 | 0.15849 | 0.05297338 | -0.001460022 | 0 | 1.698489 | 1 | 60 | 150 | no_ion
4 | 0.12619 | 0.05311258 | -0.001202698 | 0 | 1.698489 | 1 | 60 | 150 | no_ion
4 | 0.1 | 0.05365485 | -0.0009269037 | 0 | 1.698489 | 1 | 60 | 150 | no_ion
4 | 0.079621 | 0.05343306 | -0.0009062995 | 0 | 1.698489 | 1 | 60 | 150 | no_ion
4 | 0.063246 | 0.05298479 | -0.0007478273 | 0 | 1.698489 | 1 | 60 | 150 | no_ion
4 | 0.050238 | 0.05348887 | -0.0007450888 | 0 | 1.698489 | 1 | 60 | 150 | no_ion
4 | 0.039905 | 0.05366512 | -0.0005537201 | 0 | 1.698489 | 1 | 60 | 150 | no_ion
4 | 0.031698 | 0.05344467 | -0.0005076015 | 0 | 1.698489 | 1 | 60 | 150 | no_ion
4 | 0.025179 | 0.05380226 | -0.0003518251 | 0 | 1.698489 | 1 | 60 | 150 | no_ion
4 | 0.02 | 0.05344858 | -6.651591e-05 | 0 | 1.698489 | 1 | 60 | 150 | no_ion
4 | 0.015887 | 0.05366436 | -0.000497471 | 0 | 1.698489 | 1 | 60 | 150 | no_ion
4 | 0.012619 | 0.05348226 | -0.0004188486 | 0 | 1.698489 | 1 | 60 | 150 | no_ion
4 | 0.010024 | 0.0538451 | -0.0004245202 | 0 | 1.698489 | 1 | 60 | 150 | no_ion
6 | 20000 | 0.03726009 | -0.001811651 | 0 | 1.702405 | 1 | 60 | 150 | no_ion
6 | 15890 | 0.03758068 | -0.001695144 | 0 | 1.702405 | 1 | 60 | 150 | no_ion
6 | 12619 | 0.03785683 | -0.001545046 | 0 | 1.702405 | 1 | 60 | 150 | no_ion
6 | 10020 | 0.03799499 | -0.001407529 | 0 | 1.702405 | 1 | 60 | 150 | no_ion
6 | 7962 | 0.03828914 | -0.001250665 | 0 | 1.702405 | 1 | 60 | 150 | no_ion
6 | 6324.6 | 0.03845061 | -0.0011363 | 0 | 1.702405 | 1 | 60 | 150 | no_ion
6 | 5023.8 | 0.03853633 | -0.001037374 | 0 | 1.702405 | 1 | 60 | 150 | no_ion
6 | 3991 | 0.03866469 | -0.001007008 | 0 | 1.702405 | 1 | 60 | 150 | no_ion
6 | 3169.8 | 0.03877143 | -0.0009796365 | 0 | 1.702405 | 1 | 60 | 150 | no_ion
6 | 2517.9 | 0.03889133 | -0.001018456 | 0 | 1.702405 | 1 | 60 | 150 | no_ion
6 | 2000 | 0.03900101 | -0.00102113 | 0 | 1.702405 | 1 | 60 | 150 | no_ion
6 | 1588.7 | 0.03912399 | -0.001016853 | 0 | 1.702405 | 1 | 60 | 150 | no_ion
6 | 1261.9 | 0.03919455 | -0.001068123 | 0 | 1.702405 | 1 | 60 | 150 | no_ion
6 | 1002.4 | 0.03934726 | -0.001152942 | 0 | 1.702405 | 1 | 60 | 150 | no_ion
6 | 796.21 | 0.03944525 | -0.001225717 | 0 | 1.702405 | 1 | 60 | 150 | no_ion
6 | 632.46 | 0.03960702 | -0.001345464 | 0 | 1.702405 | 1 | 60 | 150 | no_ion
6 | 502.38 | 0.03978066 | -0.001448137 | 0 | 1.702405 | 1 | 60 | 150 | no_ion
6 | 399.05 | 0.0399822 | -0.001588686 | 0 | 1.702405 | 1 | 60 | 150 | no_ion
6 | 316.98 | 0.04019263 | -0.001728086 | 0 | 1.702405 | 1 | 60 | 150 | no_ion
6 | 251.79 | 0.04042305 | -0.001931742 | 0 | 1.702405 | 1 | 60 | 150 | no_ion
6 | 200 | 0.0406585 | -0.002103742 | 0 | 1.702405 | 1 | 60 | 150 | no_ion
6 | 158.87 | 0.04099393 | -0.002332837 | 0 | 1.702405 | 1 | 60 | 150 | no_ion
6 | 126.19 | 0.04132669 | -0.002559901 | 0 | 1.702405 | 1 | 60 | 150 | no_ion
6 | 100.24 | 0.0417351 | -0.002794063 | 0 | 1.702405 | 1 | 60 | 150 | no_ion
6 | 79.621 | 0.04221275 | -0.003018278 | 0 | 1.702405 | 1 | 60 | 150 | no_ion
6 | 63.246 | 0.04274968 | -0.003216553 | 0 | 1.702405 | 1 | 60 | 150 | no_ion
6 | 50.238 | 0.04337644 | -0.003361299 | 0 | 1.702405 | 1 | 60 | 150 | no_ion
6 | 39.905 | 0.04399962 | -0.003422521 | 0 | 1.702405 | 1 | 60 | 150 | no_ion
6 | 31.698 | 0.04463898 | -0.003422294 | 0 | 1.702405 | 1 | 60 | 150 | no_ion
6 | 25.179 | 0.04527823 | -0.003343294 | 0 | 1.702405 | 1 | 60 | 150 | no_ion
6 | 20 | 0.04592026 | -0.003208284 | 0 | 1.702405 | 1 | 60 | 150 | no_ion
6 | 15.887 | 0.04656306 | -0.003030054 | 0 | 1.702405 | 1 | 60 | 150 | no_ion
6 | 12.619 | 0.04702505 | -0.002880172 | 0 | 1.702405 | 1 | 60 | 150 | no_ion
6 | 10.024 | 0.04741473 | -0.002774819 | 0 | 1.702405 | 1 | 60 | 150 | no_ion
6 | 7.9621 | 0.04775288 | -0.002613477 | 0 | 1.702405 | 1 | 60 | 150 | no_ion
6 | 6.3246 | 0.04820156 | -0.002503545 | 0 | 1.702405 | 1 | 60 | 150 | no_ion
6 | 5.0238 | 0.04862017 | -0.002405431 | 0 | 1.702405 | 1 | 60 | 150 | no_ion
6 | 3.9905 | 0.04879461 | -0.002334827 | 0 | 1.702405 | 1 | 60 | 150 | no_ion
6 | 3.1698 | 0.04932446 | -0.002204831 | 0 | 1.702405 | 1 | 60 | 150 | no_ion
6 | 2.5179 | 0.04954403 | -0.002262406 | 0 | 1.702405 | 1 | 60 | 150 | no_ion
6 | 2 | 0.04996579 | -0.002111178 | 0 | 1.702405 | 1 | 60 | 150 | no_ion
6 | 1.5887 | 0.05031887 | -0.002114839 | 0 | 1.702405 | 1 | 60 | 150 | no_ion
6 | 1.2619 | 0.0503619 | -0.001965343 | 0 | 1.702405 | 1 | 60 | 150 | no_ion
6 | 1.0024 | 0.05085066 | -0.002086603 | 0 | 1.702405 | 1 | 60 | 150 | no_ion
6 | 0.79621 | 0.0512187 | -0.001973211 | 0 | 1.702405 | 1 | 60 | 150 | no_ion
6 | 0.63246 | 0.05136555 | -0.001876316 | 0 | 1.702405 | 1 | 60 | 150 | no_ion
6 | 0.50238 | 0.05188219 | -0.001763866 | 0 | 1.702405 | 1 | 60 | 150 | no_ion
6 | 0.39905 | 0.05209618 | -0.00167114 | 0 | 1.702405 | 1 | 60 | 150 | no_ion
6 | 0.31623 | 0.05221781 | -0.001772449 | 0 | 1.702405 | 1 | 60 | 150 | no_ion
6 | 0.25119 | 0.05265883 | -0.001543258 | 0 | 1.702405 | 1 | 60 | 150 | no_ion
6 | 0.2 | 0.05269974 | -0.001621109 | 0 | 1.702405 | 1 | 60 | 150 | no_ion
6 | 0.15849 | 0.05328917 | -0.0009863296 | 0 | 1.702405 | 1 | 60 | 150 | no_ion
6 | 0.12619 | 0.05297912 | -0.001608234 | 0 | 1.702405 | 1 | 60 | 150 | no_ion
6 | 0.1 | 0.05378147 | -0.0008973815 | 0 | 1.702405 | 1 | 60 | 150 | no_ion
6 | 0.079621 | 0.05348096 | -0.001022256 | 0 | 1.702405 | 1 | 60 | 150 | no_ion
6 | 0.063246 | 0.05363342 | -0.000888431 | 0 | 1.702405 | 1 | 60 | 150 | no_ion
6 | 0.050238 | 0.0536809 | -0.0007561759 | 0 | 1.702405 | 1 | 60 | 150 | no_ion
6 | 0.039905 | 0.05372981 | -0.0004445473 | 0 | 1.702405 | 1 | 60 | 150 | no_ion
6 | 0.031698 | 0.0538488 | -0.000161681 | 0 | 1.702405 | 1 | 60 | 150 | no_ion
6 | 0.025179 | 0.0539128 | -0.0008711256 | 0 | 1.702405 | 1 | 60 | 150 | no_ion
6 | 0.02 | 0.05418792 | -0.0002323204 | 0 | 1.702405 | 1 | 60 | 150 | no_ion
6 | 0.015887 | 0.05343785 | -0.0003869042 | 0 | 1.702405 | 1 | 60 | 150 | no_ion
6 | 0.012619 | 0.05329786 | -0.0001327295 | 0 | 1.702405 | 1 | 60 | 150 | no_ion
6 | 0.010024 | 0.0536925 | 1.635029e-05 | 0 | 1.702405 | 1 | 60 | 150 | no_ion