## Sheet1
Time(h) | Freq | Zreal | Zimag | ppm | mean_voltage | current | temperature | flow | Label
0 | 20000 | 0.0001690877 | 0.0007539645 | 0 | 1.707121 | 1 | 60 | 150 | no_ion
0 | 15890 | 0.03801225 | -0.001688521 | 0 | 1.707121 | 1 | 60 | 150 | no_ion
0 | 12619 | 0.03826104 | -0.001561324 | 0 | 1.707121 | 1 | 60 | 150 | no_ion
0 | 10020 | 0.03847038 | -0.001389057 | 0 | 1.707121 | 1 | 60 | 150 | no_ion
0 | 7962 | 0.03863008 | -0.001269808 | 0 | 1.707121 | 1 | 60 | 150 | no_ion
0 | 6324.6 | 0.0387529 | -0.001127267 | 0 | 1.707121 | 1 | 60 | 150 | no_ion
0 | 5023.8 | 0.03893535 | -0.001056403 | 0 | 1.707121 | 1 | 60 | 150 | no_ion
0 | 3991 | 0.03907535 | -0.001031397 | 0 | 1.707121 | 1 | 60 | 150 | no_ion
0 | 3169.8 | 0.03921288 | -0.00100113 | 0 | 1.707121 | 1 | 60 | 150 | no_ion
0 | 2517.9 | 0.03933527 | -0.001018855 | 0 | 1.707121 | 1 | 60 | 150 | no_ion
0 | 2000 | 0.03948541 | -0.001026884 | 0 | 1.707121 | 1 | 60 | 150 | no_ion
0 | 1588.7 | 0.03959485 | -0.001036614 | 0 | 1.707121 | 1 | 60 | 150 | no_ion
0 | 1261.9 | 0.03969293 | -0.0010977 | 0 | 1.707121 | 1 | 60 | 150 | no_ion
0 | 1002.4 | 0.03982859 | -0.001166401 | 0 | 1.707121 | 1 | 60 | 150 | no_ion
0 | 796.21 | 0.03996414 | -0.001242594 | 0 | 1.707121 | 1 | 60 | 150 | no_ion
0 | 632.46 | 0.04013452 | -0.001336356 | 0 | 1.707121 | 1 | 60 | 150 | no_ion
0 | 502.38 | 0.04029765 | -0.001464349 | 0 | 1.707121 | 1 | 60 | 150 | no_ion
0 | 399.05 | 0.04048508 | -0.001598177 | 0 | 1.707121 | 1 | 60 | 150 | no_ion
0 | 316.98 | 0.04069588 | -0.00174681 | 0 | 1.707121 | 1 | 60 | 150 | no_ion
0 | 251.79 | 0.04092811 | -0.001907266 | 0 | 1.707121 | 1 | 60 | 150 | no_ion
0 | 200 | 0.04113631 | -0.002111789 | 0 | 1.707121 | 1 | 60 | 150 | no_ion
0 | 158.87 | 0.04145208 | -0.002330052 | 0 | 1.707121 | 1 | 60 | 150 | no_ion
0 | 126.19 | 0.04179953 | -0.002564524 | 0 | 1.707121 | 1 | 60 | 150 | no_ion
0 | 100.24 | 0.04221905 | -0.002813341 | 0 | 1.707121 | 1 | 60 | 150 | no_ion
0 | 79.621 | 0.04270484 | -0.003055157 | 0 | 1.707121 | 1 | 60 | 150 | no_ion
0 | 63.246 | 0.04325051 | -0.003259423 | 0 | 1.707121 | 1 | 60 | 150 | no_ion
0 | 50.238 | 0.04386869 | -0.003423213 | 0 | 1.707121 | 1 | 60 | 150 | no_ion
0 | 39.905 | 0.04451694 | -0.003511722 | 0 | 1.707121 | 1 | 60 | 150 | no_ion
0 | 31.698 | 0.04516615 | -0.003534337 | 0 | 1.707121 | 1 | 60 | 150 | no_ion
0 | 25.179 | 0.04581289 | -0.00349177 | 0 | 1.707121 | 1 | 60 | 150 | no_ion
0 | 20 | 0.046452 | -0.003371449 | 0 | 1.707121 | 1 | 60 | 150 | no_ion
0 | 15.887 | 0.04707647 | -0.003164544 | 0 | 1.707121 | 1 | 60 | 150 | no_ion
0 | 12.619 | 0.04763456 | -0.003008925 | 0 | 1.707121 | 1 | 60 | 150 | no_ion
0 | 10.024 | 0.04825582 | -0.002919472 | 0 | 1.707121 | 1 | 60 | 150 | no_ion
0 | 7.9621 | 0.04848692 | -0.002874197 | 0 | 1.707121 | 1 | 60 | 150 | no_ion
0 | 6.3246 | 0.04887652 | -0.00273417 | 0 | 1.707121 | 1 | 60 | 150 | no_ion
0 | 5.0238 | 0.04936089 | -0.002655562 | 0 | 1.707121 | 1 | 60 | 150 | no_ion
0 | 3.9905 | 0.04975372 | -0.00262414 | 0 | 1.707121 | 1 | 60 | 150 | no_ion
0 | 3.1698 | 0.05026502 | -0.00249843 | 0 | 1.707121 | 1 | 60 | 150 | no_ion
0 | 2.5179 | 0.0507536 | -0.002489933 | 0 | 1.707121 | 1 | 60 | 150 | no_ion
0 | 2 | 0.05102869 | -0.002579626 | 0 | 1.707121 | 1 | 60 | 150 | no_ion
0 | 1.5887 | 0.05131207 | -0.002451543 | 0 | 1.707121 | 1 | 60 | 150 | no_ion
0 | 1.2619 | 0.05178886 | -0.002459229 | 0 | 1.707121 | 1 | 60 | 150 | no_ion
0 | 1.0024 | 0.05213772 | -0.002243809 | 0 | 1.707121 | 1 | 60 | 150 | no_ion
0 | 0.79621 | 0.05223368 | -0.002393967 | 0 | 1.707121 | 1 | 60 | 150 | no_ion
0 | 0.63246 | 0.05289118 | -0.002120807 | 0 | 1.707121 | 1 | 60 | 150 | no_ion
0 | 0.50238 | 0.05395843 | -0.00195228 | 0 | 1.707121 | 1 | 60 | 150 | no_ion
0 | 0.39905 | 0.05406225 | -0.001794406 | 0 | 1.707121 | 1 | 60 | 150 | no_ion
0 | 0.31623 | 0.05393345 | -0.00201793 | 0 | 1.707121 | 1 | 60 | 150 | no_ion
0 | 0.25119 | 0.05433146 | -0.002148191 | 0 | 1.707121 | 1 | 60 | 150 | no_ion
0 | 0.2 | 0.05451231 | -0.001638796 | 0 | 1.707121 | 1 | 60 | 150 | no_ion
0 | 0.15849 | 0.05473018 | -0.001395401 | 0 | 1.707121 | 1 | 60 | 150 | no_ion
0 | 0.12619 | 0.05498914 | -0.001515441 | 0 | 1.707121 | 1 | 60 | 150 | no_ion
0 | 0.1 | 0.0550656 | -0.001386049 | 0 | 1.707121 | 1 | 60 | 150 | no_ion
0 | 0.079621 | 0.05526644 | -0.001169411 | 0 | 1.707121 | 1 | 60 | 150 | no_ion
0 | 0.063246 | 0.05548808 | -0.001167019 | 0 | 1.707121 | 1 | 60 | 150 | no_ion
0 | 0.050238 | 0.05547047 | -0.0008419428 | 0 | 1.707121 | 1 | 60 | 150 | no_ion
0 | 0.039905 | 0.05527845 | -0.0007409746 | 0 | 1.707121 | 1 | 60 | 150 | no_ion
0 | 0.031698 | 0.05538644 | -0.0005815196 | 0 | 1.707121 | 1 | 60 | 150 | no_ion
0 | 0.025179 | 0.05524439 | -0.0003531493 | 0 | 1.707121 | 1 | 60 | 150 | no_ion
0 | 0.02 | 0.05552902 | -0.0004317132 | 0 | 1.707121 | 1 | 60 | 150 | no_ion
0 | 0.015887 | 0.05566577 | -0.000137334 | 0 | 1.707121 | 1 | 60 | 150 | no_ion
0 | 0.012619 | 0.05521526 | -0.0003535378 | 0 | 1.707121 | 1 | 60 | 150 | no_ion
0 | 0.010024 | 0.05513403 | -0.0003815288 | 0 | 1.707121 | 1 | 60 | 150 | no_ion
2 | 20000 | -0.0023711 | 0.0009457775 | 0 | 1.708925 | 1 | 60 | 150 | no_ion
2 | 15890 | 0.0380313 | -0.001679101 | 0 | 1.708925 | 1 | 60 | 150 | no_ion
2 | 12619 | 0.03821517 | -0.001559277 | 0 | 1.708925 | 1 | 60 | 150 | no_ion
2 | 10020 | 0.03838488 | -0.001359029 | 0 | 1.708925 | 1 | 60 | 150 | no_ion
2 | 7962 | 0.03858991 | -0.001258779 | 0 | 1.708925 | 1 | 60 | 150 | no_ion
2 | 6324.6 | 0.03871776 | -0.001144396 | 0 | 1.708925 | 1 | 60 | 150 | no_ion
2 | 5023.8 | 0.03888693 | -0.001053017 | 0 | 1.708925 | 1 | 60 | 150 | no_ion
2 | 3991 | 0.03905331 | -0.001033656 | 0 | 1.708925 | 1 | 60 | 150 | no_ion
2 | 3169.8 | 0.03918981 | -0.0009946544 | 0 | 1.708925 | 1 | 60 | 150 | no_ion
2 | 2517.9 | 0.03933108 | -0.001026239 | 0 | 1.708925 | 1 | 60 | 150 | no_ion
2 | 2000 | 0.03947966 | -0.001036947 | 0 | 1.708925 | 1 | 60 | 150 | no_ion
2 | 1588.7 | 0.0395947 | -0.00104942 | 0 | 1.708925 | 1 | 60 | 150 | no_ion
2 | 1261.9 | 0.03971628 | -0.001089151 | 0 | 1.708925 | 1 | 60 | 150 | no_ion
2 | 1002.4 | 0.03979221 | -0.001153207 | 0 | 1.708925 | 1 | 60 | 150 | no_ion
2 | 796.21 | 0.03993048 | -0.001248261 | 0 | 1.708925 | 1 | 60 | 150 | no_ion
2 | 632.46 | 0.04011172 | -0.001357699 | 0 | 1.708925 | 1 | 60 | 150 | no_ion
2 | 502.38 | 0.0402856 | -0.001459214 | 0 | 1.708925 | 1 | 60 | 150 | no_ion
2 | 399.05 | 0.04048405 | -0.001591386 | 0 | 1.708925 | 1 | 60 | 150 | no_ion
2 | 316.98 | 0.04065984 | -0.00175062 | 0 | 1.708925 | 1 | 60 | 150 | no_ion
2 | 251.79 | 0.04090492 | -0.001911468 | 0 | 1.708925 | 1 | 60 | 150 | no_ion
2 | 200 | 0.04116437 | -0.002115694 | 0 | 1.708925 | 1 | 60 | 150 | no_ion
2 | 158.87 | 0.04146171 | -0.002315383 | 0 | 1.708925 | 1 | 60 | 150 | no_ion
2 | 126.19 | 0.04180658 | -0.002571901 | 0 | 1.708925 | 1 | 60 | 150 | no_ion
2 | 100.24 | 0.04221819 | -0.002825363 | 0 | 1.708925 | 1 | 60 | 150 | no_ion
2 | 79.621 | 0.04269654 | -0.003062451 | 0 | 1.708925 | 1 | 60 | 150 | no_ion
2 | 63.246 | 0.04325036 | -0.003265297 | 0 | 1.708925 | 1 | 60 | 150 | no_ion
2 | 50.238 | 0.04386896 | -0.003430083 | 0 | 1.708925 | 1 | 60 | 150 | no_ion
2 | 39.905 | 0.04451565 | -0.003527089 | 0 | 1.708925 | 1 | 60 | 150 | no_ion
2 | 31.698 | 0.04517355 | -0.003560673 | 0 | 1.708925 | 1 | 60 | 150 | no_ion
2 | 25.179 | 0.04581891 | -0.003516953 | 0 | 1.708925 | 1 | 60 | 150 | no_ion
2 | 20 | 0.04647005 | -0.003409888 | 0 | 1.708925 | 1 | 60 | 150 | no_ion
2 | 15.887 | 0.04713154 | -0.003245537 | 0 | 1.708925 | 1 | 60 | 150 | no_ion
2 | 12.619 | 0.04762594 | -0.003044271 | 0 | 1.708925 | 1 | 60 | 150 | no_ion
2 | 10.024 | 0.04810275 | -0.002943396 | 0 | 1.708925 | 1 | 60 | 150 | no_ion
2 | 7.9621 | 0.04848667 | -0.002822469 | 0 | 1.708925 | 1 | 60 | 150 | no_ion
2 | 6.3246 | 0.04895406 | -0.002729759 | 0 | 1.708925 | 1 | 60 | 150 | no_ion
2 | 5.0238 | 0.04937608 | -0.002692842 | 0 | 1.708925 | 1 | 60 | 150 | no_ion
2 | 3.9905 | 0.04962816 | -0.002633521 | 0 | 1.708925 | 1 | 60 | 150 | no_ion
2 | 3.1698 | 0.05013267 | -0.002570517 | 0 | 1.708925 | 1 | 60 | 150 | no_ion
2 | 2.5179 | 0.05041603 | -0.002635304 | 0 | 1.708925 | 1 | 60 | 150 | no_ion
2 | 2 | 0.05100855 | -0.00248684 | 0 | 1.708925 | 1 | 60 | 150 | no_ion
2 | 1.5887 | 0.05137083 | -0.002509187 | 0 | 1.708925 | 1 | 60 | 150 | no_ion
2 | 1.2619 | 0.0517363 | -0.002535797 | 0 | 1.708925 | 1 | 60 | 150 | no_ion
2 | 1.0024 | 0.0521535 | -0.002367517 | 0 | 1.708925 | 1 | 60 | 150 | no_ion
2 | 0.79621 | 0.05255318 | -0.002385061 | 0 | 1.708925 | 1 | 60 | 150 | no_ion
2 | 0.63246 | 0.05298923 | -0.002335981 | 0 | 1.708925 | 1 | 60 | 150 | no_ion
2 | 0.50238 | 0.05310162 | -0.001942078 | 0 | 1.708925 | 1 | 60 | 150 | no_ion
2 | 0.39905 | 0.0536079 | -0.002358641 | 0 | 1.708925 | 1 | 60 | 150 | no_ion
2 | 0.31623 | 0.05358585 | -0.002150719 | 0 | 1.708925 | 1 | 60 | 150 | no_ion
2 | 0.25119 | 0.05425746 | -0.001850569 | 0 | 1.708925 | 1 | 60 | 150 | no_ion
2 | 0.2 | 0.05472643 | -0.001776715 | 0 | 1.708925 | 1 | 60 | 150 | no_ion
2 | 0.15849 | 0.05493363 | -0.001401496 | 0 | 1.708925 | 1 | 60 | 150 | no_ion
2 | 0.12619 | 0.05500879 | -0.001675655 | 0 | 1.708925 | 1 | 60 | 150 | no_ion
2 | 0.1 | 0.05530306 | -0.001305007 | 0 | 1.708925 | 1 | 60 | 150 | no_ion
2 | 0.079621 | 0.05558755 | -0.001246794 | 0 | 1.708925 | 1 | 60 | 150 | no_ion
2 | 0.063246 | 0.05579637 | -0.0008943249 | 0 | 1.708925 | 1 | 60 | 150 | no_ion
2 | 0.050238 | 0.05577589 | -0.0009332952 | 0 | 1.708925 | 1 | 60 | 150 | no_ion
2 | 0.039905 | 0.05528601 | -0.0003490709 | 0 | 1.708925 | 1 | 60 | 150 | no_ion
2 | 0.031698 | 0.05637371 | -0.00012579 | 0 | 1.708925 | 1 | 60 | 150 | no_ion
2 | 0.025179 | 0.05550155 | -0.0004157283 | 0 | 1.708925 | 1 | 60 | 150 | no_ion
2 | 0.02 | 0.05558692 | -9.753445e-05 | 0 | 1.708925 | 1 | 60 | 150 | no_ion
2 | 0.015887 | 0.05561061 | -0.0001397127 | 0 | 1.708925 | 1 | 60 | 150 | no_ion
2 | 0.012619 | 0.05552822 | 0.0003555346 | 0 | 1.708925 | 1 | 60 | 150 | no_ion
2 | 0.010024 | 0.0555477 | 4.165486e-05 | 0 | 1.708925 | 1 | 60 | 150 | no_ion
4 | 20000 | 0.03733169 | -0.001825175 | 0 | 1.706794 | 1 | 60 | 150 | no_ion
4 | 15890 | 0.03766977 | -0.001688543 | 0 | 1.706794 | 1 | 60 | 150 | no_ion
4 | 12619 | 0.0379856 | -0.001545253 | 0 | 1.706794 | 1 | 60 | 150 | no_ion
4 | 10020 | 0.0382941 | -0.00138823 | 0 | 1.706794 | 1 | 60 | 150 | no_ion
4 | 7962 | 0.03848464 | -0.00125076 | 0 | 1.706794 | 1 | 60 | 150 | no_ion
4 | 6324.6 | 0.03868234 | -0.001141323 | 0 | 1.706794 | 1 | 60 | 150 | no_ion
4 | 5023.8 | 0.03889587 | -0.001049567 | 0 | 1.706794 | 1 | 60 | 150 | no_ion
4 | 3991 | 0.03902284 | -0.001022055 | 0 | 1.706794 | 1 | 60 | 150 | no_ion
4 | 3169.8 | 0.03915733 | -0.001009946 | 0 | 1.706794 | 1 | 60 | 150 | no_ion
4 | 2517.9 | 0.03932131 | -0.001033154 | 0 | 1.706794 | 1 | 60 | 150 | no_ion
4 | 2000 | 0.03946839 | -0.001014312 | 0 | 1.706794 | 1 | 60 | 150 | no_ion
4 | 1588.7 | 0.0395732 | -0.001036308 | 0 | 1.706794 | 1 | 60 | 150 | no_ion
4 | 1261.9 | 0.03968059 | -0.001084108 | 0 | 1.706794 | 1 | 60 | 150 | no_ion
4 | 1002.4 | 0.03979608 | -0.001153312 | 0 | 1.706794 | 1 | 60 | 150 | no_ion
4 | 796.21 | 0.03992631 | -0.001243539 | 0 | 1.706794 | 1 | 60 | 150 | no_ion
4 | 632.46 | 0.04006158 | -0.001344207 | 0 | 1.706794 | 1 | 60 | 150 | no_ion
4 | 502.38 | 0.0402379 | -0.001465374 | 0 | 1.706794 | 1 | 60 | 150 | no_ion
4 | 399.05 | 0.04047038 | -0.001606194 | 0 | 1.706794 | 1 | 60 | 150 | no_ion
4 | 316.98 | 0.04067432 | -0.001753444 | 0 | 1.706794 | 1 | 60 | 150 | no_ion
4 | 251.79 | 0.04089739 | -0.001916347 | 0 | 1.706794 | 1 | 60 | 150 | no_ion
4 | 200 | 0.04116029 | -0.002100032 | 0 | 1.706794 | 1 | 60 | 150 | no_ion
4 | 158.87 | 0.04147621 | -0.002312013 | 0 | 1.706794 | 1 | 60 | 150 | no_ion
4 | 126.19 | 0.04181977 | -0.00256563 | 0 | 1.706794 | 1 | 60 | 150 | no_ion
4 | 100.24 | 0.0422326 | -0.002818804 | 0 | 1.706794 | 1 | 60 | 150 | no_ion
4 | 79.621 | 0.04271114 | -0.00305856 | 0 | 1.706794 | 1 | 60 | 150 | no_ion
4 | 63.246 | 0.04325274 | -0.003274046 | 0 | 1.706794 | 1 | 60 | 150 | no_ion
4 | 50.238 | 0.04386613 | -0.003440673 | 0 | 1.706794 | 1 | 60 | 150 | no_ion
4 | 39.905 | 0.04451422 | -0.00353093 | 0 | 1.706794 | 1 | 60 | 150 | no_ion
4 | 31.698 | 0.04517073 | -0.003554409 | 0 | 1.706794 | 1 | 60 | 150 | no_ion
4 | 25.179 | 0.04583057 | -0.003495656 | 0 | 1.706794 | 1 | 60 | 150 | no_ion
4 | 20 | 0.04649465 | -0.003366875 | 0 | 1.706794 | 1 | 60 | 150 | no_ion
4 | 15.887 | 0.04715999 | -0.003172546 | 0 | 1.706794 | 1 | 60 | 150 | no_ion
4 | 12.619 | 0.04762032 | -0.003033508 | 0 | 1.706794 | 1 | 60 | 150 | no_ion
4 | 10.024 | 0.04806142 | -0.002910436 | 0 | 1.706794 | 1 | 60 | 150 | no_ion
4 | 7.9621 | 0.04844562 | -0.00284054 | 0 | 1.706794 | 1 | 60 | 150 | no_ion
4 | 6.3246 | 0.04892395 | -0.002781912 | 0 | 1.706794 | 1 | 60 | 150 | no_ion
4 | 5.0238 | 0.04935329 | -0.002703938 | 0 | 1.706794 | 1 | 60 | 150 | no_ion
4 | 3.9905 | 0.04960975 | -0.002594498 | 0 | 1.706794 | 1 | 60 | 150 | no_ion
4 | 3.1698 | 0.05023052 | -0.002722215 | 0 | 1.706794 | 1 | 60 | 150 | no_ion
4 | 2.5179 | 0.05043975 | -0.002538926 | 0 | 1.706794 | 1 | 60 | 150 | no_ion
4 | 2 | 0.05093486 | -0.002475521 | 0 | 1.706794 | 1 | 60 | 150 | no_ion
4 | 1.5887 | 0.05140346 | -0.00255523 | 0 | 1.706794 | 1 | 60 | 150 | no_ion
4 | 1.2619 | 0.05190734 | -0.002494809 | 0 | 1.706794 | 1 | 60 | 150 | no_ion
4 | 1.0024 | 0.05204382 | -0.002342425 | 0 | 1.706794 | 1 | 60 | 150 | no_ion
4 | 0.79621 | 0.05255125 | -0.002413896 | 0 | 1.706794 | 1 | 60 | 150 | no_ion
4 | 0.63246 | 0.05304782 | -0.002258826 | 0 | 1.706794 | 1 | 60 | 150 | no_ion
4 | 0.50238 | 0.05319737 | -0.002192415 | 0 | 1.706794 | 1 | 60 | 150 | no_ion
4 | 0.39905 | 0.05359084 | -0.002208964 | 0 | 1.706794 | 1 | 60 | 150 | no_ion
4 | 0.31623 | 0.05418382 | -0.00211541 | 0 | 1.706794 | 1 | 60 | 150 | no_ion
4 | 0.25119 | 0.05429575 | -0.001834 | 0 | 1.706794 | 1 | 60 | 150 | no_ion
4 | 0.2 | 0.05454484 | -0.001853039 | 0 | 1.706794 | 1 | 60 | 150 | no_ion
4 | 0.15849 | 0.05473398 | -0.001573624 | 0 | 1.706794 | 1 | 60 | 150 | no_ion
4 | 0.12619 | 0.05539904 | -0.001522804 | 0 | 1.706794 | 1 | 60 | 150 | no_ion
4 | 0.1 | 0.05531367 | -0.001443737 | 0 | 1.706794 | 1 | 60 | 150 | no_ion
4 | 0.079621 | 0.05599273 | -0.00107799 | 0 | 1.706794 | 1 | 60 | 150 | no_ion
4 | 0.063246 | 0.05553652 | -0.0009749043 | 0 | 1.706794 | 1 | 60 | 150 | no_ion
4 | 0.050238 | 0.05553193 | -0.0007410396 | 0 | 1.706794 | 1 | 60 | 150 | no_ion
4 | 0.039905 | 0.05586893 | -0.0006440853 | 0 | 1.706794 | 1 | 60 | 150 | no_ion
4 | 0.031698 | 0.05563136 | -0.0005734494 | 0 | 1.706794 | 1 | 60 | 150 | no_ion
4 | 0.025179 | 0.05557426 | -0.0005745972 | 0 | 1.706794 | 1 | 60 | 150 | no_ion
4 | 0.02 | 0.0559105 | 3.370853622e-05 | 0 | 1.706794 | 1 | 60 | 150 | no_ion
4 | 0.015887 | 0.05528889 | -0.0003554033 | 0 | 1.706794 | 1 | 60 | 150 | no_ion
4 | 0.012619 | 0.05593346 | -0.000446239 | 0 | 1.706794 | 1 | 60 | 150 | no_ion
4 | 0.010024 | 0.05559342 | -0.0002115008 | 0 | 1.706794 | 1 | 60 | 150 | no_ion
6 | 20000 | 0.0374017 | -0.001848739 | 0 | 1.710492 | 1 | 60 | 150 | no_ion
6 | 15890 | 0.03772033 | -0.001690978 | 0 | 1.710492 | 1 | 60 | 150 | no_ion
6 | 12619 | 0.03803926 | -0.001563324 | 0 | 1.710492 | 1 | 60 | 150 | no_ion
6 | 10020 | 0.03827565 | -0.001370919 | 0 | 1.710492 | 1 | 60 | 150 | no_ion
6 | 7962 | 0.03854964 | -0.001264545 | 0 | 1.710492 | 1 | 60 | 150 | no_ion
6 | 6324.6 | 0.03876363 | -0.001133991 | 0 | 1.710492 | 1 | 60 | 150 | no_ion
6 | 5023.8 | 0.03896074 | -0.001054557 | 0 | 1.710492 | 1 | 60 | 150 | no_ion
6 | 3991 | 0.03912175 | -0.001019246 | 0 | 1.710492 | 1 | 60 | 150 | no_ion
6 | 3169.8 | 0.03924806 | -0.001002736 | 0 | 1.710492 | 1 | 60 | 150 | no_ion
6 | 2517.9 | 0.03941282 | -0.001027484 | 0 | 1.710492 | 1 | 60 | 150 | no_ion
6 | 2000 | 0.03955458 | -0.001037887 | 0 | 1.710492 | 1 | 60 | 150 | no_ion
6 | 1588.7 | 0.03963408 | -0.001042103 | 0 | 1.710492 | 1 | 60 | 150 | no_ion
6 | 1261.9 | 0.03974304 | -0.001095309 | 0 | 1.710492 | 1 | 60 | 150 | no_ion
6 | 1002.4 | 0.0398925 | -0.001161068 | 0 | 1.710492 | 1 | 60 | 150 | no_ion
6 | 796.21 | 0.04001358 | -0.001243722 | 0 | 1.710492 | 1 | 60 | 150 | no_ion
6 | 632.46 | 0.04016922 | -0.001342285 | 0 | 1.710492 | 1 | 60 | 150 | no_ion
6 | 502.38 | 0.04034625 | -0.001464195 | 0 | 1.710492 | 1 | 60 | 150 | no_ion
6 | 399.05 | 0.04054113 | -0.001598988 | 0 | 1.710492 | 1 | 60 | 150 | no_ion
6 | 316.98 | 0.0407283 | -0.001754198 | 0 | 1.710492 | 1 | 60 | 150 | no_ion
6 | 251.79 | 0.04093015 | -0.00193368 | 0 | 1.710492 | 1 | 60 | 150 | no_ion
6 | 200 | 0.04122321 | -0.002116269 | 0 | 1.710492 | 1 | 60 | 150 | no_ion
6 | 158.87 | 0.04151175 | -0.002337016 | 0 | 1.710492 | 1 | 60 | 150 | no_ion
6 | 126.19 | 0.04186284 | -0.002582712 | 0 | 1.710492 | 1 | 60 | 150 | no_ion
6 | 100.24 | 0.04228711 | -0.002824395 | 0 | 1.710492 | 1 | 60 | 150 | no_ion
6 | 79.621 | 0.04277583 | -0.003051161 | 0 | 1.710492 | 1 | 60 | 150 | no_ion
6 | 63.246 | 0.04331311 | -0.003252593 | 0 | 1.710492 | 1 | 60 | 150 | no_ion
6 | 50.238 | 0.04392312 | -0.00341325 | 0 | 1.710492 | 1 | 60 | 150 | no_ion
6 | 39.905 | 0.04457223 | -0.003510982 | 0 | 1.710492 | 1 | 60 | 150 | no_ion
6 | 31.698 | 0.04521121 | -0.003541261 | 0 | 1.710492 | 1 | 60 | 150 | no_ion
6 | 25.179 | 0.04585902 | -0.003497531 | 0 | 1.710492 | 1 | 60 | 150 | no_ion
6 | 20 | 0.04651648 | -0.003382506 | 0 | 1.710492 | 1 | 60 | 150 | no_ion
6 | 15.887 | 0.04718471 | -0.003195358 | 0 | 1.710492 | 1 | 60 | 150 | no_ion
6 | 12.619 | 0.04765845 | -0.003085733 | 0 | 1.710492 | 1 | 60 | 150 | no_ion
6 | 10.024 | 0.0481667 | -0.002911812 | 0 | 1.710492 | 1 | 60 | 150 | no_ion
6 | 7.9621 | 0.04865631 | -0.002860919 | 0 | 1.710492 | 1 | 60 | 150 | no_ion
6 | 6.3246 | 0.04908095 | -0.002803408 | 0 | 1.710492 | 1 | 60 | 150 | no_ion
6 | 5.0238 | 0.04938972 | -0.002726826 | 0 | 1.710492 | 1 | 60 | 150 | no_ion
6 | 3.9905 | 0.04973285 | -0.002585299 | 0 | 1.710492 | 1 | 60 | 150 | no_ion
6 | 3.1698 | 0.05029874 | -0.002648369 | 0 | 1.710492 | 1 | 60 | 150 | no_ion
6 | 2.5179 | 0.05061214 | -0.002623921 | 0 | 1.710492 | 1 | 60 | 150 | no_ion
6 | 2 | 0.05116738 | -0.002541553 | 0 | 1.710492 | 1 | 60 | 150 | no_ion
6 | 1.5887 | 0.0514768 | -0.002482847 | 0 | 1.710492 | 1 | 60 | 150 | no_ion
6 | 1.2619 | 0.05203866 | -0.002465143 | 0 | 1.710492 | 1 | 60 | 150 | no_ion
6 | 1.0024 | 0.05234322 | -0.002436131 | 0 | 1.710492 | 1 | 60 | 150 | no_ion
6 | 0.79621 | 0.05286897 | -0.002473174 | 0 | 1.710492 | 1 | 60 | 150 | no_ion
6 | 0.63246 | 0.05298307 | -0.002297739 | 0 | 1.710492 | 1 | 60 | 150 | no_ion
6 | 0.50238 | 0.0533115 | -0.002055839 | 0 | 1.710492 | 1 | 60 | 150 | no_ion
6 | 0.39905 | 0.05369353 | -0.002066847 | 0 | 1.710492 | 1 | 60 | 150 | no_ion
6 | 0.31623 | 0.05439733 | -0.001984546 | 0 | 1.710492 | 1 | 60 | 150 | no_ion
6 | 0.25119 | 0.05437741 | -0.002044573 | 0 | 1.710492 | 1 | 60 | 150 | no_ion
6 | 0.2 | 0.05475835 | -0.001795809 | 0 | 1.710492 | 1 | 60 | 150 | no_ion
6 | 0.15849 | 0.05520997 | -0.001766126 | 0 | 1.710492 | 1 | 60 | 150 | no_ion
6 | 0.12619 | 0.05520596 | -0.001606996 | 0 | 1.710492 | 1 | 60 | 150 | no_ion
6 | 0.1 | 0.05560958 | -0.001379132 | 0 | 1.710492 | 1 | 60 | 150 | no_ion
6 | 0.079621 | 0.05574294 | -0.001228688 | 0 | 1.710492 | 1 | 60 | 150 | no_ion
6 | 0.063246 | 0.05574139 | -0.001026592 | 0 | 1.710492 | 1 | 60 | 150 | no_ion
6 | 0.050238 | 0.05612443 | -0.0006900392 | 0 | 1.710492 | 1 | 60 | 150 | no_ion
6 | 0.039905 | 0.05577461 | -0.0006907901 | 0 | 1.710492 | 1 | 60 | 150 | no_ion
6 | 0.031698 | 0.05591607 | -0.0004288678 | 0 | 1.710492 | 1 | 60 | 150 | no_ion
6 | 0.025179 | 0.05573512 | -0.0003143437 | 0 | 1.710492 | 1 | 60 | 150 | no_ion
6 | 0.02 | 0.05543429 | -0.0002239555 | 0 | 1.710492 | 1 | 60 | 150 | no_ion
6 | 0.015887 | 0.05560671 | -0.0001134607 | 0 | 1.710492 | 1 | 60 | 150 | no_ion
6 | 0.012619 | 0.05551912 | -0.000185333 | 0 | 1.710492 | 1 | 60 | 150 | no_ion
6 | 0.010024 | 0.055723 | 6.386774e-05 | 0 | 1.710492 | 1 | 60 | 150 | no_ion