## Sheet1
Time(h) | Freq | Zreal | Zimag | ppm | mean_voltage | current | temperature | flow | Label
0 | 20000 | -0.004779179 | -0.008535007 | 0 | 1.69787 | 1 | 60 | 150 | no_ion
0 | 15890 | 0.03816513 | -0.00165115 | 0 | 1.69787 | 1 | 60 | 150 | no_ion
0 | 12619 | 0.03853271 | -0.001555765 | 0 | 1.69787 | 1 | 60 | 150 | no_ion
0 | 10020 | 0.03877166 | -0.001347663 | 0 | 1.69787 | 1 | 60 | 150 | no_ion
0 | 7962 | 0.03888121 | -0.001264317 | 0 | 1.69787 | 1 | 60 | 150 | no_ion
0 | 6324.6 | 0.03903762 | -0.001130777 | 0 | 1.69787 | 1 | 60 | 150 | no_ion
0 | 5023.8 | 0.03914159 | -0.00105703 | 0 | 1.69787 | 1 | 60 | 150 | no_ion
0 | 3991 | 0.03928359 | -0.001015082 | 0 | 1.69787 | 1 | 60 | 150 | no_ion
0 | 3169.8 | 0.03936696 | -0.001005422 | 0 | 1.69787 | 1 | 60 | 150 | no_ion
0 | 2517.9 | 0.0394975 | -0.001026992 | 0 | 1.69787 | 1 | 60 | 150 | no_ion
0 | 2000 | 0.03960231 | -0.001029959 | 0 | 1.69787 | 1 | 60 | 150 | no_ion
0 | 1588.7 | 0.03970413 | -0.00105833 | 0 | 1.69787 | 1 | 60 | 150 | no_ion
0 | 1261.9 | 0.03982861 | -0.001090585 | 0 | 1.69787 | 1 | 60 | 150 | no_ion
0 | 1002.4 | 0.03994555 | -0.001160462 | 0 | 1.69787 | 1 | 60 | 150 | no_ion
0 | 796.21 | 0.04007805 | -0.001233506 | 0 | 1.69787 | 1 | 60 | 150 | no_ion
0 | 632.46 | 0.04026115 | -0.001355376 | 0 | 1.69787 | 1 | 60 | 150 | no_ion
0 | 502.38 | 0.04040841 | -0.001465247 | 0 | 1.69787 | 1 | 60 | 150 | no_ion
0 | 399.05 | 0.04058266 | -0.001614452 | 0 | 1.69787 | 1 | 60 | 150 | no_ion
0 | 316.98 | 0.04080212 | -0.001764793 | 0 | 1.69787 | 1 | 60 | 150 | no_ion
0 | 251.79 | 0.04104422 | -0.001914222 | 0 | 1.69787 | 1 | 60 | 150 | no_ion
0 | 200 | 0.04131641 | -0.002109054 | 0 | 1.69787 | 1 | 60 | 150 | no_ion
0 | 158.87 | 0.0416468 | -0.002330329 | 0 | 1.69787 | 1 | 60 | 150 | no_ion
0 | 126.19 | 0.04199252 | -0.002578015 | 0 | 1.69787 | 1 | 60 | 150 | no_ion
0 | 100.24 | 0.04241272 | -0.002801847 | 0 | 1.69787 | 1 | 60 | 150 | no_ion
0 | 79.621 | 0.04290178 | -0.002994721 | 0 | 1.69787 | 1 | 60 | 150 | no_ion
0 | 63.246 | 0.04346771 | -0.003149076 | 0 | 1.69787 | 1 | 60 | 150 | no_ion
0 | 50.238 | 0.04407409 | -0.00325369 | 0 | 1.69787 | 1 | 60 | 150 | no_ion
0 | 39.905 | 0.0446891 | -0.003303784 | 0 | 1.69787 | 1 | 60 | 150 | no_ion
0 | 31.698 | 0.04532011 | -0.003281964 | 0 | 1.69787 | 1 | 60 | 150 | no_ion
0 | 25.179 | 0.04592737 | -0.003190553 | 0 | 1.69787 | 1 | 60 | 150 | no_ion
0 | 20 | 0.04652597 | -0.00303108 | 0 | 1.69787 | 1 | 60 | 150 | no_ion
0 | 15.887 | 0.04711584 | -0.002804223 | 0 | 1.69787 | 1 | 60 | 150 | no_ion
0 | 12.619 | 0.04744896 | -0.002637483 | 0 | 1.69787 | 1 | 60 | 150 | no_ion
0 | 10.024 | 0.04792701 | -0.002441316 | 0 | 1.69787 | 1 | 60 | 150 | no_ion
0 | 7.9621 | 0.04830305 | -0.002324139 | 0 | 1.69787 | 1 | 60 | 150 | no_ion
0 | 6.3246 | 0.04850359 | -0.002194802 | 0 | 1.69787 | 1 | 60 | 150 | no_ion
0 | 5.0238 | 0.04891481 | -0.002064526 | 0 | 1.69787 | 1 | 60 | 150 | no_ion
0 | 3.9905 | 0.04920649 | -0.001912559 | 0 | 1.69787 | 1 | 60 | 150 | no_ion
0 | 3.1698 | 0.04950968 | -0.001890224 | 0 | 1.69787 | 1 | 60 | 150 | no_ion
0 | 2.5179 | 0.04995592 | -0.001730815 | 0 | 1.69787 | 1 | 60 | 150 | no_ion
0 | 2 | 0.05005725 | -0.001587399 | 0 | 1.69787 | 1 | 60 | 150 | no_ion
0 | 1.5887 | 0.04997407 | -0.001600532 | 0 | 1.69787 | 1 | 60 | 150 | no_ion
0 | 1.2619 | 0.05064017 | -0.001656589 | 0 | 1.69787 | 1 | 60 | 150 | no_ion
0 | 1.0024 | 0.05074107 | -0.001817651 | 0 | 1.69787 | 1 | 60 | 150 | no_ion
0 | 0.79621 | 0.05087599 | -0.001392029 | 0 | 1.69787 | 1 | 60 | 150 | no_ion
0 | 0.63246 | 0.05113404 | -0.00155219 | 0 | 1.69787 | 1 | 60 | 150 | no_ion
0 | 0.50238 | 0.05115205 | -0.001213616 | 0 | 1.69787 | 1 | 60 | 150 | no_ion
0 | 0.39905 | 0.05161315 | -0.001159181 | 0 | 1.69787 | 1 | 60 | 150 | no_ion
0 | 0.31623 | 0.05143088 | -0.001312622 | 0 | 1.69787 | 1 | 60 | 150 | no_ion
0 | 0.25119 | 0.0519423 | -0.001169554 | 0 | 1.69787 | 1 | 60 | 150 | no_ion
0 | 0.2 | 0.05229671 | -0.001372955 | 0 | 1.69787 | 1 | 60 | 150 | no_ion
0 | 0.15849 | 0.0522158 | -0.0007659712 | 0 | 1.69787 | 1 | 60 | 150 | no_ion
0 | 0.12619 | 0.05257498 | -0.001027496 | 0 | 1.69787 | 1 | 60 | 150 | no_ion
0 | 0.1 | 0.05246104 | -0.001067442 | 0 | 1.69787 | 1 | 60 | 150 | no_ion
0 | 0.079621 | 0.05261187 | -0.0008782395 | 0 | 1.69787 | 1 | 60 | 150 | no_ion
0 | 0.063246 | 0.05289708 | -0.0008832726 | 0 | 1.69787 | 1 | 60 | 150 | no_ion
0 | 0.050238 | 0.05281563 | -0.0002876596 | 0 | 1.69787 | 1 | 60 | 150 | no_ion
0 | 0.039905 | 0.05257118 | -0.0003310205 | 0 | 1.69787 | 1 | 60 | 150 | no_ion
0 | 0.031698 | 0.05252858 | -0.0005837394 | 0 | 1.69787 | 1 | 60 | 150 | no_ion
0 | 0.025179 | 0.0528948 | -7.150959e-05 | 0 | 1.69787 | 1 | 60 | 150 | no_ion
0 | 0.02 | 0.05269184 | 5.487342e-05 | 0 | 1.69787 | 1 | 60 | 150 | no_ion
0 | 0.015887 | 0.05308186 | -0.0001898539 | 0 | 1.69787 | 1 | 60 | 150 | no_ion
0 | 0.012619 | 0.05263139 | 2.337387e-05 | 0 | 1.69787 | 1 | 60 | 150 | no_ion
0 | 0.010024 | 0.05262781 | -0.0001413214 | 0 | 1.69787 | 1 | 60 | 150 | no_ion
2 | 20000 | -0.0006581751 | -0.0001332093 | 0 | 1.700464 | 1 | 60 | 150 | no_ion
2 | 15890 | 0.0379833 | -0.001667127 | 0 | 1.700464 | 1 | 60 | 150 | no_ion
2 | 12619 | 0.03827064 | -0.001527555 | 0 | 1.700464 | 1 | 60 | 150 | no_ion
2 | 10020 | 0.03845737 | -0.001362231 | 0 | 1.700464 | 1 | 60 | 150 | no_ion
2 | 7962 | 0.03864569 | -0.001253372 | 0 | 1.700464 | 1 | 60 | 150 | no_ion
2 | 6324.6 | 0.03878548 | -0.00112155 | 0 | 1.700464 | 1 | 60 | 150 | no_ion
2 | 5023.8 | 0.03892309 | -0.001046033 | 0 | 1.700464 | 1 | 60 | 150 | no_ion
2 | 3991 | 0.0389901 | -0.001034756 | 0 | 1.700464 | 1 | 60 | 150 | no_ion
2 | 3169.8 | 0.03908066 | -0.0009930939 | 0 | 1.700464 | 1 | 60 | 150 | no_ion
2 | 2517.9 | 0.03920652 | -0.00100945 | 0 | 1.700464 | 1 | 60 | 150 | no_ion
2 | 2000 | 0.03937958 | -0.001027631 | 0 | 1.700464 | 1 | 60 | 150 | no_ion
2 | 1588.7 | 0.03944534 | -0.001041131 | 0 | 1.700464 | 1 | 60 | 150 | no_ion
2 | 1261.9 | 0.03959228 | -0.001087064 | 0 | 1.700464 | 1 | 60 | 150 | no_ion
2 | 1002.4 | 0.03968886 | -0.001167655 | 0 | 1.700464 | 1 | 60 | 150 | no_ion
2 | 796.21 | 0.03980871 | -0.001238358 | 0 | 1.700464 | 1 | 60 | 150 | no_ion
2 | 632.46 | 0.03998535 | -0.001349102 | 0 | 1.700464 | 1 | 60 | 150 | no_ion
2 | 502.38 | 0.0401801 | -0.00145482 | 0 | 1.700464 | 1 | 60 | 150 | no_ion
2 | 399.05 | 0.0403688 | -0.001618123 | 0 | 1.700464 | 1 | 60 | 150 | no_ion
2 | 316.98 | 0.04057024 | -0.001736875 | 0 | 1.700464 | 1 | 60 | 150 | no_ion
2 | 251.79 | 0.04078513 | -0.001902485 | 0 | 1.700464 | 1 | 60 | 150 | no_ion
2 | 200 | 0.04106586 | -0.002124583 | 0 | 1.700464 | 1 | 60 | 150 | no_ion
2 | 158.87 | 0.04137183 | -0.00234197 | 0 | 1.700464 | 1 | 60 | 150 | no_ion
2 | 126.19 | 0.04176423 | -0.002578725 | 0 | 1.700464 | 1 | 60 | 150 | no_ion
2 | 100.24 | 0.04220191 | -0.002804815 | 0 | 1.700464 | 1 | 60 | 150 | no_ion
2 | 79.621 | 0.04268817 | -0.003008149 | 0 | 1.700464 | 1 | 60 | 150 | no_ion
2 | 63.246 | 0.04322962 | -0.003178888 | 0 | 1.700464 | 1 | 60 | 150 | no_ion
2 | 50.238 | 0.04384126 | -0.003289719 | 0 | 1.700464 | 1 | 60 | 150 | no_ion
2 | 39.905 | 0.04447621 | -0.00334194 | 0 | 1.700464 | 1 | 60 | 150 | no_ion
2 | 31.698 | 0.04510275 | -0.003318405 | 0 | 1.700464 | 1 | 60 | 150 | no_ion
2 | 25.179 | 0.04570932 | -0.003214291 | 0 | 1.700464 | 1 | 60 | 150 | no_ion
2 | 20 | 0.04630283 | -0.003043417 | 0 | 1.700464 | 1 | 60 | 150 | no_ion
2 | 15.887 | 0.04688253 | -0.002813299 | 0 | 1.700464 | 1 | 60 | 150 | no_ion
2 | 12.619 | 0.04730515 | -0.002589101 | 0 | 1.700464 | 1 | 60 | 150 | no_ion
2 | 10.024 | 0.04774773 | -0.002508753 | 0 | 1.700464 | 1 | 60 | 150 | no_ion
2 | 7.9621 | 0.04810522 | -0.002325196 | 0 | 1.700464 | 1 | 60 | 150 | no_ion
2 | 6.3246 | 0.04843451 | -0.0021663 | 0 | 1.700464 | 1 | 60 | 150 | no_ion
2 | 5.0238 | 0.04879071 | -0.002121671 | 0 | 1.700464 | 1 | 60 | 150 | no_ion
2 | 3.9905 | 0.04899569 | -0.00203008 | 0 | 1.700464 | 1 | 60 | 150 | no_ion
2 | 3.1698 | 0.04913712 | -0.001808505 | 0 | 1.700464 | 1 | 60 | 150 | no_ion
2 | 2.5179 | 0.04954476 | -0.001842793 | 0 | 1.700464 | 1 | 60 | 150 | no_ion
2 | 2 | 0.04982386 | -0.001751589 | 0 | 1.700464 | 1 | 60 | 150 | no_ion
2 | 1.5887 | 0.05005085 | -0.001759085 | 0 | 1.700464 | 1 | 60 | 150 | no_ion
2 | 1.2619 | 0.05011714 | -0.001674896 | 0 | 1.700464 | 1 | 60 | 150 | no_ion
2 | 1.0024 | 0.05072215 | -0.001479937 | 0 | 1.700464 | 1 | 60 | 150 | no_ion
2 | 0.79621 | 0.05072144 | -0.001638459 | 0 | 1.700464 | 1 | 60 | 150 | no_ion
2 | 0.63246 | 0.05101034 | -0.001539957 | 0 | 1.700464 | 1 | 60 | 150 | no_ion
2 | 0.50238 | 0.05110156 | -0.001140071 | 0 | 1.700464 | 1 | 60 | 150 | no_ion
2 | 0.39905 | 0.05130823 | -0.001184737 | 0 | 1.700464 | 1 | 60 | 150 | no_ion
2 | 0.31623 | 0.05175611 | -0.001087719 | 0 | 1.700464 | 1 | 60 | 150 | no_ion
2 | 0.25119 | 0.0519243 | -0.001124839 | 0 | 1.700464 | 1 | 60 | 150 | no_ion
2 | 0.2 | 0.05178837 | -0.001076494 | 0 | 1.700464 | 1 | 60 | 150 | no_ion
2 | 0.15849 | 0.05206921 | -0.0009262297 | 0 | 1.700464 | 1 | 60 | 150 | no_ion
2 | 0.12619 | 0.05206441 | -0.0008231945 | 0 | 1.700464 | 1 | 60 | 150 | no_ion
2 | 0.1 | 0.05252769 | -0.001091815 | 0 | 1.700464 | 1 | 60 | 150 | no_ion
2 | 0.079621 | 0.05229014 | -0.001020134 | 0 | 1.700464 | 1 | 60 | 150 | no_ion
2 | 0.063246 | 0.05277613 | -0.0006461812 | 0 | 1.700464 | 1 | 60 | 150 | no_ion
2 | 0.050238 | 0.05261478 | -0.0005389655 | 0 | 1.700464 | 1 | 60 | 150 | no_ion
2 | 0.039905 | 0.05249047 | -0.0005737741 | 0 | 1.700464 | 1 | 60 | 150 | no_ion
2 | 0.031698 | 0.05312642 | -0.0001537004 | 0 | 1.700464 | 1 | 60 | 150 | no_ion
2 | 0.025179 | 0.05276833 | -0.0002527803 | 0 | 1.700464 | 1 | 60 | 150 | no_ion
2 | 0.02 | 0.05278598 | -9.845946e-05 | 0 | 1.700464 | 1 | 60 | 150 | no_ion
2 | 0.015887 | 0.05229809 | -0.0003946734 | 0 | 1.700464 | 1 | 60 | 150 | no_ion
2 | 0.012619 | 0.05264325 | -4.351729e-05 | 0 | 1.700464 | 1 | 60 | 150 | no_ion
2 | 0.010024 | 0.05267956 | 5.019385e-05 | 0 | 1.700464 | 1 | 60 | 150 | no_ion
4 | 20000 | -0.002552796 | 0.008258771 | 0 | 1.690717 | 1 | 60 | 150 | no_ion
4 | 15890 | 0.03810995 | -0.001656695 | 0 | 1.690717 | 1 | 60 | 150 | no_ion
4 | 12619 | 0.03828298 | -0.001521393 | 0 | 1.690717 | 1 | 60 | 150 | no_ion
4 | 10020 | 0.03849951 | -0.001410361 | 0 | 1.690717 | 1 | 60 | 150 | no_ion
4 | 7962 | 0.03856411 | -0.001229207 | 0 | 1.690717 | 1 | 60 | 150 | no_ion
4 | 6324.6 | 0.038659 | -0.001112761 | 0 | 1.690717 | 1 | 60 | 150 | no_ion
4 | 5023.8 | 0.03869916 | -0.001027886 | 0 | 1.690717 | 1 | 60 | 150 | no_ion
4 | 3991 | 0.03877882 | -0.001000188 | 0 | 1.690717 | 1 | 60 | 150 | no_ion
4 | 3169.8 | 0.03888865 | -0.000984865 | 0 | 1.690717 | 1 | 60 | 150 | no_ion
4 | 2517.9 | 0.03902861 | -0.001014824 | 0 | 1.690717 | 1 | 60 | 150 | no_ion
4 | 2000 | 0.03915466 | -0.001023458 | 0 | 1.690717 | 1 | 60 | 150 | no_ion
4 | 1588.7 | 0.03926675 | -0.001043728 | 0 | 1.690717 | 1 | 60 | 150 | no_ion
4 | 1261.9 | 0.03939184 | -0.001087825 | 0 | 1.690717 | 1 | 60 | 150 | no_ion
4 | 1002.4 | 0.03953318 | -0.00115573 | 0 | 1.690717 | 1 | 60 | 150 | no_ion
4 | 796.21 | 0.03963628 | -0.001238372 | 0 | 1.690717 | 1 | 60 | 150 | no_ion
4 | 632.46 | 0.03981365 | -0.001343599 | 0 | 1.690717 | 1 | 60 | 150 | no_ion
4 | 502.38 | 0.04001349 | -0.001468151 | 0 | 1.690717 | 1 | 60 | 150 | no_ion
4 | 399.05 | 0.04020997 | -0.001593182 | 0 | 1.690717 | 1 | 60 | 150 | no_ion
4 | 316.98 | 0.04043332 | -0.001747999 | 0 | 1.690717 | 1 | 60 | 150 | no_ion
4 | 251.79 | 0.04065824 | -0.00194214 | 0 | 1.690717 | 1 | 60 | 150 | no_ion
4 | 200 | 0.04093846 | -0.002133048 | 0 | 1.690717 | 1 | 60 | 150 | no_ion
4 | 158.87 | 0.04124804 | -0.002328572 | 0 | 1.690717 | 1 | 60 | 150 | no_ion
4 | 126.19 | 0.04161879 | -0.002559295 | 0 | 1.690717 | 1 | 60 | 150 | no_ion
4 | 100.24 | 0.04204894 | -0.002790524 | 0 | 1.690717 | 1 | 60 | 150 | no_ion
4 | 79.621 | 0.0425373 | -0.003004268 | 0 | 1.690717 | 1 | 60 | 150 | no_ion
4 | 63.246 | 0.04309034 | -0.00318005 | 0 | 1.690717 | 1 | 60 | 150 | no_ion
4 | 50.238 | 0.04369561 | -0.003289209 | 0 | 1.690717 | 1 | 60 | 150 | no_ion
4 | 39.905 | 0.04432792 | -0.00333552 | 0 | 1.690717 | 1 | 60 | 150 | no_ion
4 | 31.698 | 0.04496181 | -0.003323303 | 0 | 1.690717 | 1 | 60 | 150 | no_ion
4 | 25.179 | 0.04558305 | -0.003251436 | 0 | 1.690717 | 1 | 60 | 150 | no_ion
4 | 20 | 0.0461951 | -0.003104091 | 0 | 1.690717 | 1 | 60 | 150 | no_ion
4 | 15.887 | 0.04679421 | -0.002869516 | 0 | 1.690717 | 1 | 60 | 150 | no_ion
4 | 12.619 | 0.04719236 | -0.002759931 | 0 | 1.690717 | 1 | 60 | 150 | no_ion
4 | 10.024 | 0.04771138 | -0.002531456 | 0 | 1.690717 | 1 | 60 | 150 | no_ion
4 | 7.9621 | 0.04800546 | -0.00239336 | 0 | 1.690717 | 1 | 60 | 150 | no_ion
4 | 6.3246 | 0.04833328 | -0.002261846 | 0 | 1.690717 | 1 | 60 | 150 | no_ion
4 | 5.0238 | 0.0486802 | -0.002192808 | 0 | 1.690717 | 1 | 60 | 150 | no_ion
4 | 3.9905 | 0.04897406 | -0.001963292 | 0 | 1.690717 | 1 | 60 | 150 | no_ion
4 | 3.1698 | 0.04929468 | -0.001884029 | 0 | 1.690717 | 1 | 60 | 150 | no_ion
4 | 2.5179 | 0.04952885 | -0.001827209 | 0 | 1.690717 | 1 | 60 | 150 | no_ion
4 | 2 | 0.04978042 | -0.001837995 | 0 | 1.690717 | 1 | 60 | 150 | no_ion
4 | 1.5887 | 0.05008342 | -0.001741969 | 0 | 1.690717 | 1 | 60 | 150 | no_ion
4 | 1.2619 | 0.05035222 | -0.001633407 | 0 | 1.690717 | 1 | 60 | 150 | no_ion
4 | 1.0024 | 0.05062883 | -0.001648611 | 0 | 1.690717 | 1 | 60 | 150 | no_ion
4 | 0.79621 | 0.05112324 | -0.001492677 | 0 | 1.690717 | 1 | 60 | 150 | no_ion
4 | 0.63246 | 0.05127022 | -0.001421933 | 0 | 1.690717 | 1 | 60 | 150 | no_ion
4 | 0.50238 | 0.05134483 | -0.001546044 | 0 | 1.690717 | 1 | 60 | 150 | no_ion
4 | 0.39905 | 0.05141906 | -0.001347248 | 0 | 1.690717 | 1 | 60 | 150 | no_ion
4 | 0.31623 | 0.05177011 | -0.001328871 | 0 | 1.690717 | 1 | 60 | 150 | no_ion
4 | 0.25119 | 0.05135072 | -0.001306593 | 0 | 1.690717 | 1 | 60 | 150 | no_ion
4 | 0.2 | 0.05202139 | -0.001228098 | 0 | 1.690717 | 1 | 60 | 150 | no_ion
4 | 0.15849 | 0.05214344 | -0.001124084 | 0 | 1.690717 | 1 | 60 | 150 | no_ion
4 | 0.12619 | 0.05197592 | -0.00105179 | 0 | 1.690717 | 1 | 60 | 150 | no_ion
4 | 0.1 | 0.05240695 | -0.0009288087 | 0 | 1.690717 | 1 | 60 | 150 | no_ion
4 | 0.079621 | 0.05246058 | -0.0007857593 | 0 | 1.690717 | 1 | 60 | 150 | no_ion
4 | 0.063246 | 0.05261937 | -0.0007813867 | 0 | 1.690717 | 1 | 60 | 150 | no_ion
4 | 0.050238 | 0.05244543 | -0.0005392639 | 0 | 1.690717 | 1 | 60 | 150 | no_ion
4 | 0.039905 | 0.05247769 | -0.0004752794 | 0 | 1.690717 | 1 | 60 | 150 | no_ion
4 | 0.031698 | 0.05257276 | -0.000431798302 | 0 | 1.690717 | 1 | 60 | 150 | no_ion
4 | 0.025179 | 0.05264985 | -0.0004571474 | 0 | 1.690717 | 1 | 60 | 150 | no_ion
4 | 0.02 | 0.05241556 | -0.0003925725 | 0 | 1.690717 | 1 | 60 | 150 | no_ion
4 | 0.015887 | 0.05271484 | -0.0001511261 | 0 | 1.690717 | 1 | 60 | 150 | no_ion
4 | 0.012619 | 0.05286956 | -0.0005802315 | 0 | 1.690717 | 1 | 60 | 150 | no_ion
4 | 0.010024 | 0.05282405 | -5.877631e-05 | 0 | 1.690717 | 1 | 60 | 150 | no_ion
6 | 20000 | 0.002301088 | -0.0007545653 | 0 | 1.700794 | 1 | 60 | 150 | no_ion
6 | 15890 | 0.03788661 | -0.001645582 | 0 | 1.700794 | 1 | 60 | 150 | no_ion
6 | 12619 | 0.03815669 | -0.001514338 | 0 | 1.700794 | 1 | 60 | 150 | no_ion
6 | 10020 | 0.03833513 | -0.001372996 | 0 | 1.700794 | 1 | 60 | 150 | no_ion
6 | 7962 | 0.03854538 | -0.001234986 | 0 | 1.700794 | 1 | 60 | 150 | no_ion
6 | 6324.6 | 0.03867262 | -0.001120749 | 0 | 1.700794 | 1 | 60 | 150 | no_ion
6 | 5023.8 | 0.03877916 | -0.001038257 | 0 | 1.700794 | 1 | 60 | 150 | no_ion
6 | 3991 | 0.03890079 | -0.001026065 | 0 | 1.700794 | 1 | 60 | 150 | no_ion
6 | 3169.8 | 0.03899692 | -0.0009926722 | 0 | 1.700794 | 1 | 60 | 150 | no_ion
6 | 2517.9 | 0.03915187 | -0.001017646 | 0 | 1.700794 | 1 | 60 | 150 | no_ion
6 | 2000 | 0.03924912 | -0.001017284 | 0 | 1.700794 | 1 | 60 | 150 | no_ion
6 | 1588.7 | 0.03933245 | -0.001033405 | 0 | 1.700794 | 1 | 60 | 150 | no_ion
6 | 1261.9 | 0.0394353 | -0.001076346 | 0 | 1.700794 | 1 | 60 | 150 | no_ion
6 | 1002.4 | 0.03959841 | -0.001144253 | 0 | 1.700794 | 1 | 60 | 150 | no_ion
6 | 796.21 | 0.03973971 | -0.001247262 | 0 | 1.700794 | 1 | 60 | 150 | no_ion
6 | 632.46 | 0.03986811 | -0.001351751 | 0 | 1.700794 | 1 | 60 | 150 | no_ion
6 | 502.38 | 0.04003896 | -0.001446442 | 0 | 1.700794 | 1 | 60 | 150 | no_ion
6 | 399.05 | 0.04024349 | -0.001600488 | 0 | 1.700794 | 1 | 60 | 150 | no_ion
6 | 316.98 | 0.04041118 | -0.001738392 | 0 | 1.700794 | 1 | 60 | 150 | no_ion
6 | 251.79 | 0.04066751 | -0.001920065 | 0 | 1.700794 | 1 | 60 | 150 | no_ion
6 | 200 | 0.04091205 | -0.00212816 | 0 | 1.700794 | 1 | 60 | 150 | no_ion
6 | 158.87 | 0.04124466 | -0.002355158 | 0 | 1.700794 | 1 | 60 | 150 | no_ion
6 | 126.19 | 0.04160357 | -0.002561799 | 0 | 1.700794 | 1 | 60 | 150 | no_ion
6 | 100.24 | 0.04202604 | -0.002785251 | 0 | 1.700794 | 1 | 60 | 150 | no_ion
6 | 79.621 | 0.04250828 | -0.003002533 | 0 | 1.700794 | 1 | 60 | 150 | no_ion
6 | 63.246 | 0.04304459 | -0.003187222 | 0 | 1.700794 | 1 | 60 | 150 | no_ion
6 | 50.238 | 0.04365148 | -0.00330717 | 0 | 1.700794 | 1 | 60 | 150 | no_ion
6 | 39.905 | 0.04429733 | -0.003367817 | 0 | 1.700794 | 1 | 60 | 150 | no_ion
6 | 31.698 | 0.04494708 | -0.003350659 | 0 | 1.700794 | 1 | 60 | 150 | no_ion
6 | 25.179 | 0.04557714 | -0.0032596 | 0 | 1.700794 | 1 | 60 | 150 | no_ion
6 | 20 | 0.0461843 | -0.003085768 | 0 | 1.700794 | 1 | 60 | 150 | no_ion
6 | 15.887 | 0.04675756 | -0.002822572 | 0 | 1.700794 | 1 | 60 | 150 | no_ion
6 | 12.619 | 0.04730124 | -0.002737125 | 0 | 1.700794 | 1 | 60 | 150 | no_ion
6 | 10.024 | 0.0476217 | -0.002588977 | 0 | 1.700794 | 1 | 60 | 150 | no_ion
6 | 7.9621 | 0.04797707 | -0.002447625 | 0 | 1.700794 | 1 | 60 | 150 | no_ion
6 | 6.3246 | 0.04835215 | -0.002356619 | 0 | 1.700794 | 1 | 60 | 150 | no_ion
6 | 5.0238 | 0.04858581 | -0.002068657 | 0 | 1.700794 | 1 | 60 | 150 | no_ion
6 | 3.9905 | 0.04904606 | -0.002102709 | 0 | 1.700794 | 1 | 60 | 150 | no_ion
6 | 3.1698 | 0.0492697 | -0.001948557 | 0 | 1.700794 | 1 | 60 | 150 | no_ion
6 | 2.5179 | 0.04960812 | -0.002076112 | 0 | 1.700794 | 1 | 60 | 150 | no_ion
6 | 2 | 0.04977825 | -0.001945262 | 0 | 1.700794 | 1 | 60 | 150 | no_ion
6 | 1.5887 | 0.05039236 | -0.001922121 | 0 | 1.700794 | 1 | 60 | 150 | no_ion
6 | 1.2619 | 0.05050247 | -0.001628366 | 0 | 1.700794 | 1 | 60 | 150 | no_ion
6 | 1.0024 | 0.05073764 | -0.001635839 | 0 | 1.700794 | 1 | 60 | 150 | no_ion
6 | 0.79621 | 0.05104162 | -0.001541868 | 0 | 1.700794 | 1 | 60 | 150 | no_ion
6 | 0.63246 | 0.05121499 | -0.001707542 | 0 | 1.700794 | 1 | 60 | 150 | no_ion
6 | 0.50238 | 0.05134969 | -0.00126987 | 0 | 1.700794 | 1 | 60 | 150 | no_ion
6 | 0.39905 | 0.05149328 | -0.001550202 | 0 | 1.700794 | 1 | 60 | 150 | no_ion
6 | 0.31623 | 0.05164312 | -0.001377776 | 0 | 1.700794 | 1 | 60 | 150 | no_ion
6 | 0.25119 | 0.05205211 | -0.001341801 | 0 | 1.700794 | 1 | 60 | 150 | no_ion
6 | 0.2 | 0.05210344 | -0.0009714355 | 0 | 1.700794 | 1 | 60 | 150 | no_ion
6 | 0.15849 | 0.0521835 | -0.001108602 | 0 | 1.700794 | 1 | 60 | 150 | no_ion
6 | 0.12619 | 0.05229809 | -0.001088717 | 0 | 1.700794 | 1 | 60 | 150 | no_ion
6 | 0.1 | 0.05257631 | -0.000815609 | 0 | 1.700794 | 1 | 60 | 150 | no_ion
6 | 0.079621 | 0.0527267 | -0.0008276834 | 0 | 1.700794 | 1 | 60 | 150 | no_ion
6 | 0.063246 | 0.05278284 | -0.0006827533 | 0 | 1.700794 | 1 | 60 | 150 | no_ion
6 | 0.050238 | 0.0530557 | -0.0006092562 | 0 | 1.700794 | 1 | 60 | 150 | no_ion
6 | 0.039905 | 0.05308557 | -0.0006690811 | 0 | 1.700794 | 1 | 60 | 150 | no_ion
6 | 0.031698 | 0.05290661 | -0.000387067 | 0 | 1.700794 | 1 | 60 | 150 | no_ion
6 | 0.025179 | 0.05287125 | -0.0001710805 | 0 | 1.700794 | 1 | 60 | 150 | no_ion
6 | 0.02 | 0.05292559 | -0.0003484284 | 0 | 1.700794 | 1 | 60 | 150 | no_ion
6 | 0.015887 | 0.05322982 | -0.0008325454 | 0 | 1.700794 | 1 | 60 | 150 | no_ion
6 | 0.012619 | 0.05270063 | -2.705427e-05 | 0 | 1.700794 | 1 | 60 | 150 | no_ion
6 | 0.010024 | 0.05248347 | -9.285252e-05 | 0 | 1.700794 | 1 | 60 | 150 | no_ion