## Sheet1
Time(h) | Freq | Zreal | Zimag | ppm | mean_voltage | current | temperature | flow | Label
0 | 20000 | 0.0374017 | -0.001848739 | 0 | 1.710492 | 1 | 60 | 150 | no_ion
0 | 15890 | 0.03772033 | -0.001690978 | 0 | 1.710492 | 1 | 60 | 150 | no_ion
0 | 12619 | 0.03803926 | -0.001563324 | 0 | 1.710492 | 1 | 60 | 150 | no_ion
0 | 10020 | 0.03827565 | -0.001370919 | 0 | 1.710492 | 1 | 60 | 150 | no_ion
0 | 7962 | 0.03854964 | -0.001264545 | 0 | 1.710492 | 1 | 60 | 150 | no_ion
0 | 6324.6 | 0.03876363 | -0.001133991 | 0 | 1.710492 | 1 | 60 | 150 | no_ion
0 | 5023.8 | 0.03896074 | -0.001054557 | 0 | 1.710492 | 1 | 60 | 150 | no_ion
0 | 3991 | 0.03912175 | -0.001019246 | 0 | 1.710492 | 1 | 60 | 150 | no_ion
0 | 3169.8 | 0.03924806 | -0.001002736 | 0 | 1.710492 | 1 | 60 | 150 | no_ion
0 | 2517.9 | 0.03941282 | -0.001027484 | 0 | 1.710492 | 1 | 60 | 150 | no_ion
0 | 2000 | 0.03955458 | -0.001037887 | 0 | 1.710492 | 1 | 60 | 150 | no_ion
0 | 1588.7 | 0.03963408 | -0.001042103 | 0 | 1.710492 | 1 | 60 | 150 | no_ion
0 | 1261.9 | 0.03974304 | -0.001095309 | 0 | 1.710492 | 1 | 60 | 150 | no_ion
0 | 1002.4 | 0.0398925 | -0.001161068 | 0 | 1.710492 | 1 | 60 | 150 | no_ion
0 | 796.21 | 0.04001358 | -0.001243722 | 0 | 1.710492 | 1 | 60 | 150 | no_ion
0 | 632.46 | 0.04016922 | -0.001342285 | 0 | 1.710492 | 1 | 60 | 150 | no_ion
0 | 502.38 | 0.04034625 | -0.001464195 | 0 | 1.710492 | 1 | 60 | 150 | no_ion
0 | 399.05 | 0.04054113 | -0.001598988 | 0 | 1.710492 | 1 | 60 | 150 | no_ion
0 | 316.98 | 0.0407283 | -0.001754198 | 0 | 1.710492 | 1 | 60 | 150 | no_ion
0 | 251.79 | 0.04093015 | -0.00193368 | 0 | 1.710492 | 1 | 60 | 150 | no_ion
0 | 200 | 0.04122321 | -0.002116269 | 0 | 1.710492 | 1 | 60 | 150 | no_ion
0 | 158.87 | 0.04151175 | -0.002337016 | 0 | 1.710492 | 1 | 60 | 150 | no_ion
0 | 126.19 | 0.04186284 | -0.002582712 | 0 | 1.710492 | 1 | 60 | 150 | no_ion
0 | 100.24 | 0.04228711 | -0.002824395 | 0 | 1.710492 | 1 | 60 | 150 | no_ion
0 | 79.621 | 0.04277583 | -0.003051161 | 0 | 1.710492 | 1 | 60 | 150 | no_ion
0 | 63.246 | 0.04331311 | -0.003252593 | 0 | 1.710492 | 1 | 60 | 150 | no_ion
0 | 50.238 | 0.04392312 | -0.00341325 | 0 | 1.710492 | 1 | 60 | 150 | no_ion
0 | 39.905 | 0.04457223 | -0.003510982 | 0 | 1.710492 | 1 | 60 | 150 | no_ion
0 | 31.698 | 0.04521121 | -0.003541261 | 0 | 1.710492 | 1 | 60 | 150 | no_ion
0 | 25.179 | 0.04585902 | -0.003497531 | 0 | 1.710492 | 1 | 60 | 150 | no_ion
0 | 20 | 0.04651648 | -0.003382506 | 0 | 1.710492 | 1 | 60 | 150 | no_ion
0 | 15.887 | 0.04718471 | -0.003195358 | 0 | 1.710492 | 1 | 60 | 150 | no_ion
0 | 12.619 | 0.04765845 | -0.003085733 | 0 | 1.710492 | 1 | 60 | 150 | no_ion
0 | 10.024 | 0.0481667 | -0.002911812 | 0 | 1.710492 | 1 | 60 | 150 | no_ion
0 | 7.9621 | 0.04865631 | -0.002860919 | 0 | 1.710492 | 1 | 60 | 150 | no_ion
0 | 6.3246 | 0.04908095 | -0.002803408 | 0 | 1.710492 | 1 | 60 | 150 | no_ion
0 | 5.0238 | 0.04938972 | -0.002726826 | 0 | 1.710492 | 1 | 60 | 150 | no_ion
0 | 3.9905 | 0.04973285 | -0.002585299 | 0 | 1.710492 | 1 | 60 | 150 | no_ion
0 | 3.1698 | 0.05029874 | -0.002648369 | 0 | 1.710492 | 1 | 60 | 150 | no_ion
0 | 2.5179 | 0.05061214 | -0.002623921 | 0 | 1.710492 | 1 | 60 | 150 | no_ion
0 | 2 | 0.05116738 | -0.002541553 | 0 | 1.710492 | 1 | 60 | 150 | no_ion
0 | 1.5887 | 0.0514768 | -0.002482847 | 0 | 1.710492 | 1 | 60 | 150 | no_ion
0 | 1.2619 | 0.05203866 | -0.002465143 | 0 | 1.710492 | 1 | 60 | 150 | no_ion
0 | 1.0024 | 0.05234322 | -0.002436131 | 0 | 1.710492 | 1 | 60 | 150 | no_ion
0 | 0.79621 | 0.05286897 | -0.002473174 | 0 | 1.710492 | 1 | 60 | 150 | no_ion
0 | 0.63246 | 0.05298307 | -0.002297739 | 0 | 1.710492 | 1 | 60 | 150 | no_ion
0 | 0.50238 | 0.0533115 | -0.002055839 | 0 | 1.710492 | 1 | 60 | 150 | no_ion
0 | 0.39905 | 0.05369353 | -0.002066847 | 0 | 1.710492 | 1 | 60 | 150 | no_ion
0 | 0.31623 | 0.05439733 | -0.001984546 | 0 | 1.710492 | 1 | 60 | 150 | no_ion
0 | 0.25119 | 0.05437741 | -0.002044573 | 0 | 1.710492 | 1 | 60 | 150 | no_ion
0 | 0.2 | 0.05475835 | -0.001795809 | 0 | 1.710492 | 1 | 60 | 150 | no_ion
0 | 0.15849 | 0.05520997 | -0.001766126 | 0 | 1.710492 | 1 | 60 | 150 | no_ion
0 | 0.12619 | 0.05520596 | -0.001606996 | 0 | 1.710492 | 1 | 60 | 150 | no_ion
0 | 0.1 | 0.05560958 | -0.001379132 | 0 | 1.710492 | 1 | 60 | 150 | no_ion
0 | 0.079621 | 0.05574294 | -0.001228688 | 0 | 1.710492 | 1 | 60 | 150 | no_ion
0 | 0.063246 | 0.05574139 | -0.001026592 | 0 | 1.710492 | 1 | 60 | 150 | no_ion
0 | 0.050238 | 0.05612443 | -0.0006900392 | 0 | 1.710492 | 1 | 60 | 150 | no_ion
0 | 0.039905 | 0.05577461 | -0.0006907901 | 0 | 1.710492 | 1 | 60 | 150 | no_ion
0 | 0.031698 | 0.05591607 | -0.0004288678 | 0 | 1.710492 | 1 | 60 | 150 | no_ion
0 | 0.025179 | 0.05573512 | -0.0003143437 | 0 | 1.710492 | 1 | 60 | 150 | no_ion
0 | 0.02 | 0.05543429 | -0.0002239555 | 0 | 1.710492 | 1 | 60 | 150 | no_ion
0 | 0.015887 | 0.05560671 | -0.0001134607 | 0 | 1.710492 | 1 | 60 | 150 | no_ion
0 | 0.012619 | 0.05551912 | -0.000185333 | 0 | 1.710492 | 1 | 60 | 150 | no_ion
0 | 0.010024 | 0.055723 | 6.386774e-05 | 0 | 1.710492 | 1 | 60 | 150 | no_ion
2 | 20000 | 0.03739231 | -0.001808993 | 0 | 1.714527 | 1 | 60 | 150 | no_ion
2 | 15890 | 0.03772411 | -0.001707341 | 0 | 1.714527 | 1 | 60 | 150 | no_ion
2 | 12619 | 0.03800424 | -0.001532257 | 0 | 1.714527 | 1 | 60 | 150 | no_ion
2 | 10020 | 0.03828837 | -0.001417012 | 0 | 1.714527 | 1 | 60 | 150 | no_ion
2 | 7962 | 0.03855184 | -0.001265919 | 0 | 1.714527 | 1 | 60 | 150 | no_ion
2 | 6324.6 | 0.0387562 | -0.001142442 | 0 | 1.714527 | 1 | 60 | 150 | no_ion
2 | 5023.8 | 0.03893748 | -0.00104941 | 0 | 1.714527 | 1 | 60 | 150 | no_ion
2 | 3991 | 0.03907002 | -0.001032329 | 0 | 1.714527 | 1 | 60 | 150 | no_ion
2 | 3169.8 | 0.03923041 | -0.0009957571 | 0 | 1.714527 | 1 | 60 | 150 | no_ion
2 | 2517.9 | 0.03934551 | -0.001026387 | 0 | 1.714527 | 1 | 60 | 150 | no_ion
2 | 2000 | 0.03949498 | -0.001032488 | 0 | 1.714527 | 1 | 60 | 150 | no_ion
2 | 1588.7 | 0.03960422 | -0.001040504 | 0 | 1.714527 | 1 | 60 | 150 | no_ion
2 | 1261.9 | 0.03971235 | -0.001100089 | 0 | 1.714527 | 1 | 60 | 150 | no_ion
2 | 1002.4 | 0.03983486 | -0.001164206 | 0 | 1.714527 | 1 | 60 | 150 | no_ion
2 | 796.21 | 0.03995729 | -0.001250342 | 0 | 1.714527 | 1 | 60 | 150 | no_ion
2 | 632.46 | 0.04013307 | -0.00134604 | 0 | 1.714527 | 1 | 60 | 150 | no_ion
2 | 502.38 | 0.04029798 | -0.001459922 | 0 | 1.714527 | 1 | 60 | 150 | no_ion
2 | 399.05 | 0.04049004 | -0.001580233 | 0 | 1.714527 | 1 | 60 | 150 | no_ion
2 | 316.98 | 0.04066618 | -0.001760364 | 0 | 1.714527 | 1 | 60 | 150 | no_ion
2 | 251.79 | 0.04091776 | -0.00190083 | 0 | 1.714527 | 1 | 60 | 150 | no_ion
2 | 200 | 0.04114179 | -0.002107684 | 0 | 1.714527 | 1 | 60 | 150 | no_ion
2 | 158.87 | 0.04146011 | -0.002331445 | 0 | 1.714527 | 1 | 60 | 150 | no_ion
2 | 126.19 | 0.0418084 | -0.00257794 | 0 | 1.714527 | 1 | 60 | 150 | no_ion
2 | 100.24 | 0.04222215 | -0.002832784 | 0 | 1.714527 | 1 | 60 | 150 | no_ion
2 | 79.621 | 0.04269868 | -0.003077069 | 0 | 1.714527 | 1 | 60 | 150 | no_ion
2 | 63.246 | 0.04323553 | -0.003285657 | 0 | 1.714527 | 1 | 60 | 150 | no_ion
2 | 50.238 | 0.04384464 | -0.003449517 | 0 | 1.714527 | 1 | 60 | 150 | no_ion
2 | 39.905 | 0.04449058 | -0.003544006 | 0 | 1.714527 | 1 | 60 | 150 | no_ion
2 | 31.698 | 0.04515281 | -0.003570008 | 0 | 1.714527 | 1 | 60 | 150 | no_ion
2 | 25.179 | 0.04582392 | -0.003528416 | 0 | 1.714527 | 1 | 60 | 150 | no_ion
2 | 20 | 0.0465061 | -0.003407012 | 0 | 1.714527 | 1 | 60 | 150 | no_ion
2 | 15.887 | 0.04719683 | -0.003196721 | 0 | 1.714527 | 1 | 60 | 150 | no_ion
2 | 12.619 | 0.04765017 | -0.003102732 | 0 | 1.714527 | 1 | 60 | 150 | no_ion
2 | 10.024 | 0.04811616 | -0.002958131 | 0 | 1.714527 | 1 | 60 | 150 | no_ion
2 | 7.9621 | 0.04860813 | -0.002832853 | 0 | 1.714527 | 1 | 60 | 150 | no_ion
2 | 6.3246 | 0.04899493 | -0.002748312 | 0 | 1.714527 | 1 | 60 | 150 | no_ion
2 | 5.0238 | 0.04944035 | -0.00269188 | 0 | 1.714527 | 1 | 60 | 150 | no_ion
2 | 3.9905 | 0.04978269 | -0.002673633 | 0 | 1.714527 | 1 | 60 | 150 | no_ion
2 | 3.1698 | 0.05014642 | -0.002626282 | 0 | 1.714527 | 1 | 60 | 150 | no_ion
2 | 2.5179 | 0.05062743 | -0.002697588 | 0 | 1.714527 | 1 | 60 | 150 | no_ion
2 | 2 | 0.05094263 | -0.002571975 | 0 | 1.714527 | 1 | 60 | 150 | no_ion
2 | 1.5887 | 0.05130627 | -0.002643016 | 0 | 1.714527 | 1 | 60 | 150 | no_ion
2 | 1.2619 | 0.05167987 | -0.002334743 | 0 | 1.714527 | 1 | 60 | 150 | no_ion
2 | 1.0024 | 0.05227354 | -0.00238762 | 0 | 1.714527 | 1 | 60 | 150 | no_ion
2 | 0.79621 | 0.05257996 | -0.002536731 | 0 | 1.714527 | 1 | 60 | 150 | no_ion
2 | 0.63246 | 0.05314124 | -0.002442613 | 0 | 1.714527 | 1 | 60 | 150 | no_ion
2 | 0.50238 | 0.05354507 | -0.00225826 | 0 | 1.714527 | 1 | 60 | 150 | no_ion
2 | 0.39905 | 0.05374372 | -0.002259678 | 0 | 1.714527 | 1 | 60 | 150 | no_ion
2 | 0.31623 | 0.05412394 | -0.001950335 | 0 | 1.714527 | 1 | 60 | 150 | no_ion
2 | 0.25119 | 0.05438907 | -0.001885842 | 0 | 1.714527 | 1 | 60 | 150 | no_ion
2 | 0.2 | 0.05477794 | -0.001868533 | 0 | 1.714527 | 1 | 60 | 150 | no_ion
2 | 0.15849 | 0.05510122 | -0.001589548 | 0 | 1.714527 | 1 | 60 | 150 | no_ion
2 | 0.12619 | 0.05530586 | -0.00153238 | 0 | 1.714527 | 1 | 60 | 150 | no_ion
2 | 0.1 | 0.05562872 | -0.001469029 | 0 | 1.714527 | 1 | 60 | 150 | no_ion
2 | 0.079621 | 0.05563318 | -0.001220406 | 0 | 1.714527 | 1 | 60 | 150 | no_ion
2 | 0.063246 | 0.05592423 | -0.00106522 | 0 | 1.714527 | 1 | 60 | 150 | no_ion
2 | 0.050238 | 0.05560924 | -0.0007656585 | 0 | 1.714527 | 1 | 60 | 150 | no_ion
2 | 0.039905 | 0.05574237 | -0.0004743291 | 0 | 1.714527 | 1 | 60 | 150 | no_ion
2 | 0.031698 | 0.05592449 | -0.0004005928 | 0 | 1.714527 | 1 | 60 | 150 | no_ion
2 | 0.025179 | 0.05580599 | -0.0006802692 | 0 | 1.714527 | 1 | 60 | 150 | no_ion
2 | 0.02 | 0.05555383 | -0.0004675132 | 0 | 1.714527 | 1 | 60 | 150 | no_ion
2 | 0.015887 | 0.05619349 | -0.0002722535 | 0 | 1.714527 | 1 | 60 | 150 | no_ion
2 | 0.012619 | 0.05573412 | 3.379906e-05 | 0 | 1.714527 | 1 | 60 | 150 | no_ion
2 | 0.010024 | 0.05525725 | -0.0002805921 | 0 | 1.714527 | 1 | 60 | 150 | no_ion
4 | 20000 | -0.0008814154 | 0.003570844 | 0 | 1.713628 | 1 | 60 | 150 | no_ion
4 | 15890 | 0.0380038 | -0.001707746 | 0 | 1.713628 | 1 | 60 | 150 | no_ion
4 | 12619 | 0.03822551 | -0.001526647 | 0 | 1.713628 | 1 | 60 | 150 | no_ion
4 | 10020 | 0.03846662 | -0.001413774 | 0 | 1.713628 | 1 | 60 | 150 | no_ion
4 | 7962 | 0.03858142 | -0.001260068 | 0 | 1.713628 | 1 | 60 | 150 | no_ion
4 | 6324.6 | 0.03872347 | -0.001123243 | 0 | 1.713628 | 1 | 60 | 150 | no_ion
4 | 5023.8 | 0.03889061 | -0.001046523 | 0 | 1.713628 | 1 | 60 | 150 | no_ion
4 | 3991 | 0.03907652 | -0.001023604 | 0 | 1.713628 | 1 | 60 | 150 | no_ion
4 | 3169.8 | 0.03920971 | -0.0009920901 | 0 | 1.713628 | 1 | 60 | 150 | no_ion
4 | 2517.9 | 0.03935603 | -0.001016926 | 0 | 1.713628 | 1 | 60 | 150 | no_ion
4 | 2000 | 0.03949104 | -0.001025493 | 0 | 1.713628 | 1 | 60 | 150 | no_ion
4 | 1588.7 | 0.03960455 | -0.001040044 | 0 | 1.713628 | 1 | 60 | 150 | no_ion
4 | 1261.9 | 0.03969578 | -0.00109466 | 0 | 1.713628 | 1 | 60 | 150 | no_ion
4 | 1002.4 | 0.03981726 | -0.001151194 | 0 | 1.713628 | 1 | 60 | 150 | no_ion
4 | 796.21 | 0.03997144 | -0.001247069 | 0 | 1.713628 | 1 | 60 | 150 | no_ion
4 | 632.46 | 0.04010023 | -0.001348297 | 0 | 1.713628 | 1 | 60 | 150 | no_ion
4 | 502.38 | 0.04026382 | -0.001465405 | 0 | 1.713628 | 1 | 60 | 150 | no_ion
4 | 399.05 | 0.04048911 | -0.001588671 | 0 | 1.713628 | 1 | 60 | 150 | no_ion
4 | 316.98 | 0.04066345 | -0.001743307 | 0 | 1.713628 | 1 | 60 | 150 | no_ion
4 | 251.79 | 0.04090635 | -0.00191297 | 0 | 1.713628 | 1 | 60 | 150 | no_ion
4 | 200 | 0.04117674 | -0.002103956 | 0 | 1.713628 | 1 | 60 | 150 | no_ion
4 | 158.87 | 0.04148509 | -0.002310591 | 0 | 1.713628 | 1 | 60 | 150 | no_ion
4 | 126.19 | 0.04181734 | -0.002564144 | 0 | 1.713628 | 1 | 60 | 150 | no_ion
4 | 100.24 | 0.04222127 | -0.002821837 | 0 | 1.713628 | 1 | 60 | 150 | no_ion
4 | 79.621 | 0.04269425 | -0.003065667 | 0 | 1.713628 | 1 | 60 | 150 | no_ion
4 | 63.246 | 0.04323399 | -0.003270685 | 0 | 1.713628 | 1 | 60 | 150 | no_ion
4 | 50.238 | 0.04384929 | -0.00342846 | 0 | 1.713628 | 1 | 60 | 150 | no_ion
4 | 39.905 | 0.04451589 | -0.003530757 | 0 | 1.713628 | 1 | 60 | 150 | no_ion
4 | 31.698 | 0.04518241 | -0.003554932 | 0 | 1.713628 | 1 | 60 | 150 | no_ion
4 | 25.179 | 0.04585848 | -0.003515858 | 0 | 1.713628 | 1 | 60 | 150 | no_ion
4 | 20 | 0.04653365 | -0.003405963 | 0 | 1.713628 | 1 | 60 | 150 | no_ion
4 | 15.887 | 0.04719892 | -0.00322216 | 0 | 1.713628 | 1 | 60 | 150 | no_ion
4 | 12.619 | 0.04768306 | -0.003060686 | 0 | 1.713628 | 1 | 60 | 150 | no_ion
4 | 10.024 | 0.04815716 | -0.002943415 | 0 | 1.713628 | 1 | 60 | 150 | no_ion
4 | 7.9621 | 0.04858177 | -0.002863061 | 0 | 1.713628 | 1 | 60 | 150 | no_ion
4 | 6.3246 | 0.04894181 | -0.002808382 | 0 | 1.713628 | 1 | 60 | 150 | no_ion
4 | 5.0238 | 0.04935769 | -0.002685873 | 0 | 1.713628 | 1 | 60 | 150 | no_ion
4 | 3.9905 | 0.04989916 | -0.002677395 | 0 | 1.713628 | 1 | 60 | 150 | no_ion
4 | 3.1698 | 0.05030709 | -0.002697591 | 0 | 1.713628 | 1 | 60 | 150 | no_ion
4 | 2.5179 | 0.05057971 | -0.002693511 | 0 | 1.713628 | 1 | 60 | 150 | no_ion
4 | 2 | 0.05103704 | -0.002515383 | 0 | 1.713628 | 1 | 60 | 150 | no_ion
4 | 1.5887 | 0.05145439 | -0.002491049 | 0 | 1.713628 | 1 | 60 | 150 | no_ion
4 | 1.2619 | 0.05198382 | -0.002425341 | 0 | 1.713628 | 1 | 60 | 150 | no_ion
4 | 1.0024 | 0.05216623 | -0.002523686 | 0 | 1.713628 | 1 | 60 | 150 | no_ion
4 | 0.79621 | 0.05233916 | -0.00247326 | 0 | 1.713628 | 1 | 60 | 150 | no_ion
4 | 0.63246 | 0.05285499 | -0.002325738 | 0 | 1.713628 | 1 | 60 | 150 | no_ion
4 | 0.50238 | 0.05358939 | -0.002190589 | 0 | 1.713628 | 1 | 60 | 150 | no_ion
4 | 0.39905 | 0.05418458 | -0.002210465 | 0 | 1.713628 | 1 | 60 | 150 | no_ion
4 | 0.31623 | 0.05444275 | -0.002272141 | 0 | 1.713628 | 1 | 60 | 150 | no_ion
4 | 0.25119 | 0.05424593 | -0.002041032 | 0 | 1.713628 | 1 | 60 | 150 | no_ion
4 | 0.2 | 0.05487205 | -0.001683422 | 0 | 1.713628 | 1 | 60 | 150 | no_ion
4 | 0.15849 | 0.05473212 | -0.001519076 | 0 | 1.713628 | 1 | 60 | 150 | no_ion
4 | 0.12619 | 0.05525682 | -0.001482867 | 0 | 1.713628 | 1 | 60 | 150 | no_ion
4 | 0.1 | 0.05515975 | -0.001434367 | 0 | 1.713628 | 1 | 60 | 150 | no_ion
4 | 0.079621 | 0.05531885 | -0.001255257 | 0 | 1.713628 | 1 | 60 | 150 | no_ion
4 | 0.063246 | 0.05540309 | -0.0009509774 | 0 | 1.713628 | 1 | 60 | 150 | no_ion
4 | 0.050238 | 0.05555964 | -0.0007853933 | 0 | 1.713628 | 1 | 60 | 150 | no_ion
4 | 0.039905 | 0.0548034 | -0.0006409803 | 0 | 1.713628 | 1 | 60 | 150 | no_ion
4 | 0.031698 | 0.0548578 | -0.0004821465 | 0 | 1.713628 | 1 | 60 | 150 | no_ion
4 | 0.025179 | 0.055079 | -0.0002672276 | 0 | 1.713628 | 1 | 60 | 150 | no_ion
4 | 0.02 | 0.05552089 | -0.0007218045 | 0 | 1.713628 | 1 | 60 | 150 | no_ion
4 | 0.015887 | 0.05707761 | -0.0003157015 | 0 | 1.713628 | 1 | 60 | 150 | no_ion
4 | 0.012619 | 0.05809334 | -0.0002938458 | 0 | 1.713628 | 1 | 60 | 150 | no_ion
4 | 0.010024 | 0.05838801 | -0.0001418009 | 0 | 1.713628 | 1 | 60 | 150 | no_ion
6 | 20000 | 0.03735839 | -0.00178655 | 0 | 1.713507 | 1 | 60 | 150 | no_ion
6 | 15890 | 0.03767257 | -0.001685681 | 0 | 1.713507 | 1 | 60 | 150 | no_ion
6 | 12619 | 0.03798678 | -0.001553414 | 0 | 1.713507 | 1 | 60 | 150 | no_ion
6 | 10020 | 0.03820906 | -0.001382443 | 0 | 1.713507 | 1 | 60 | 150 | no_ion
6 | 7962 | 0.03844082 | -0.001251432 | 0 | 1.713507 | 1 | 60 | 150 | no_ion
6 | 6324.6 | 0.03864476 | -0.001131096 | 0 | 1.713507 | 1 | 60 | 150 | no_ion
6 | 5023.8 | 0.03882882 | -0.001043038 | 0 | 1.713507 | 1 | 60 | 150 | no_ion
6 | 3991 | 0.03898868 | -0.001014314 | 0 | 1.713507 | 1 | 60 | 150 | no_ion
6 | 3169.8 | 0.03913043 | -0.0009908853 | 0 | 1.713507 | 1 | 60 | 150 | no_ion
6 | 2517.9 | 0.03926325 | -0.001014872 | 0 | 1.713507 | 1 | 60 | 150 | no_ion
6 | 2000 | 0.03939572 | -0.001035832 | 0 | 1.713507 | 1 | 60 | 150 | no_ion
6 | 1588.7 | 0.03948618 | -0.001052259 | 0 | 1.713507 | 1 | 60 | 150 | no_ion
6 | 1261.9 | 0.03962866 | -0.001089858 | 0 | 1.713507 | 1 | 60 | 150 | no_ion
6 | 1002.4 | 0.03976463 | -0.001170379 | 0 | 1.713507 | 1 | 60 | 150 | no_ion
6 | 796.21 | 0.03986656 | -0.001243366 | 0 | 1.713507 | 1 | 60 | 150 | no_ion
6 | 632.46 | 0.04003347 | -0.00134347 | 0 | 1.713507 | 1 | 60 | 150 | no_ion
6 | 502.38 | 0.04020593 | -0.001470109 | 0 | 1.713507 | 1 | 60 | 150 | no_ion
6 | 399.05 | 0.04041387 | -0.001603048 | 0 | 1.713507 | 1 | 60 | 150 | no_ion
6 | 316.98 | 0.0405969 | -0.001740485 | 0 | 1.713507 | 1 | 60 | 150 | no_ion
6 | 251.79 | 0.04084493 | -0.001892936 | 0 | 1.713507 | 1 | 60 | 150 | no_ion
6 | 200 | 0.04108431 | -0.002110893 | 0 | 1.713507 | 1 | 60 | 150 | no_ion
6 | 158.87 | 0.04136056 | -0.002330037 | 0 | 1.713507 | 1 | 60 | 150 | no_ion
6 | 126.19 | 0.04175705 | -0.002567226 | 0 | 1.713507 | 1 | 60 | 150 | no_ion
6 | 100.24 | 0.04218572 | -0.002819073 | 0 | 1.713507 | 1 | 60 | 150 | no_ion
6 | 79.621 | 0.04265966 | -0.003064308 | 0 | 1.713507 | 1 | 60 | 150 | no_ion
6 | 63.246 | 0.04319822 | -0.003281763 | 0 | 1.713507 | 1 | 60 | 150 | no_ion
6 | 50.238 | 0.0438243 | -0.003431199 | 0 | 1.713507 | 1 | 60 | 150 | no_ion
6 | 39.905 | 0.04448209 | -0.003522536 | 0 | 1.713507 | 1 | 60 | 150 | no_ion
6 | 31.698 | 0.04516964 | -0.003552289 | 0 | 1.713507 | 1 | 60 | 150 | no_ion
6 | 25.179 | 0.04583606 | -0.00351448 | 0 | 1.713507 | 1 | 60 | 150 | no_ion
6 | 20 | 0.04647545 | -0.003402671 | 0 | 1.713507 | 1 | 60 | 150 | no_ion
6 | 15.887 | 0.04707084 | -0.003210545 | 0 | 1.713507 | 1 | 60 | 150 | no_ion
6 | 12.619 | 0.04771388 | -0.003052631 | 0 | 1.713507 | 1 | 60 | 150 | no_ion
6 | 10.024 | 0.04809908 | -0.002954412 | 0 | 1.713507 | 1 | 60 | 150 | no_ion
6 | 7.9621 | 0.04860598 | -0.002859444 | 0 | 1.713507 | 1 | 60 | 150 | no_ion
6 | 6.3246 | 0.04898908 | -0.002788639 | 0 | 1.713507 | 1 | 60 | 150 | no_ion
6 | 5.0238 | 0.04934033 | -0.002687515 | 0 | 1.713507 | 1 | 60 | 150 | no_ion
6 | 3.9905 | 0.0497022 | -0.002646765 | 0 | 1.713507 | 1 | 60 | 150 | no_ion
6 | 3.1698 | 0.05012629 | -0.002615958 | 0 | 1.713507 | 1 | 60 | 150 | no_ion
6 | 2.5179 | 0.05064856 | -0.002610529 | 0 | 1.713507 | 1 | 60 | 150 | no_ion
6 | 2 | 0.05098015 | -0.00258549 | 0 | 1.713507 | 1 | 60 | 150 | no_ion
6 | 1.5887 | 0.05130133 | -0.002480632 | 0 | 1.713507 | 1 | 60 | 150 | no_ion
6 | 1.2619 | 0.05194634 | -0.002472032 | 0 | 1.713507 | 1 | 60 | 150 | no_ion
6 | 1.0024 | 0.05237121 | -0.002528591 | 0 | 1.713507 | 1 | 60 | 150 | no_ion
6 | 0.79621 | 0.05259685 | -0.002411208 | 0 | 1.713507 | 1 | 60 | 150 | no_ion
6 | 0.63246 | 0.05318988 | -0.002466813 | 0 | 1.713507 | 1 | 60 | 150 | no_ion
6 | 0.50238 | 0.0535435 | -0.002104193 | 0 | 1.713507 | 1 | 60 | 150 | no_ion
6 | 0.39905 | 0.0539393 | -0.002205111 | 0 | 1.713507 | 1 | 60 | 150 | no_ion
6 | 0.31623 | 0.05382928 | -0.002231306 | 0 | 1.713507 | 1 | 60 | 150 | no_ion
6 | 0.25119 | 0.05470108 | -0.001974254 | 0 | 1.713507 | 1 | 60 | 150 | no_ion
6 | 0.2 | 0.05472089 | -0.002098888 | 0 | 1.713507 | 1 | 60 | 150 | no_ion
6 | 0.15849 | 0.05520353 | -0.001402618 | 0 | 1.713507 | 1 | 60 | 150 | no_ion
6 | 0.12619 | 0.05511946 | -0.001713755 | 0 | 1.713507 | 1 | 60 | 150 | no_ion
6 | 0.1 | 0.05577057 | -0.001377425 | 0 | 1.713507 | 1 | 60 | 150 | no_ion
6 | 0.079621 | 0.0555411 | -0.001090729 | 0 | 1.713507 | 1 | 60 | 150 | no_ion
6 | 0.063246 | 0.05568472 | -0.001058068 | 0 | 1.713507 | 1 | 60 | 150 | no_ion
6 | 0.050238 | 0.05549855 | -0.000986905 | 0 | 1.713507 | 1 | 60 | 150 | no_ion
6 | 0.039905 | 0.05588346 | -0.0006176811 | 0 | 1.713507 | 1 | 60 | 150 | no_ion
6 | 0.031698 | 0.055211 | -0.0005902673 | 0 | 1.713507 | 1 | 60 | 150 | no_ion
6 | 0.025179 | 0.05533306 | -0.0004130922 | 0 | 1.713507 | 1 | 60 | 150 | no_ion
6 | 0.02 | 0.05590037 | -0.0001141679 | 0 | 1.713507 | 1 | 60 | 150 | no_ion
6 | 0.015887 | 0.05564597 | -0.0004510057 | 0 | 1.713507 | 1 | 60 | 150 | no_ion
6 | 0.012619 | 0.05594911 | -0.0003378134 | 0 | 1.713507 | 1 | 60 | 150 | no_ion
6 | 0.010024 | 0.0552618 | -0.0005972287 | 0 | 1.713507 | 1 | 60 | 150 | no_ion