## Sheet1
Time(h) | Freq | Zreal | Zimag | ppm | mean_voltage | current | temperature | flow | Label
0 | 20000 | 0.03849836 | -0.001358205 | 2 | 1.724104 | 1 | 60 | 150 | Na+_ion
0 | 15890 | 0.03903782 | -0.001310241 | 2 | 1.724104 | 1 | 60 | 150 | Na+_ion
0 | 12619 | 0.03952571 | -0.001278122 | 2 | 1.724104 | 1 | 60 | 150 | Na+_ion
0 | 10020 | 0.03995681 | -0.001224466 | 2 | 1.724104 | 1 | 60 | 150 | Na+_ion
0 | 7962 | 0.04032078 | -0.001107292 | 2 | 1.724104 | 1 | 60 | 150 | Na+_ion
0 | 6324.6 | 0.04055974 | -0.001019226 | 2 | 1.724104 | 1 | 60 | 150 | Na+_ion
0 | 5023.8 | 0.04075217 | -0.000979719 | 2 | 1.724104 | 1 | 60 | 150 | Na+_ion
0 | 3991 | 0.04087697 | -0.0009663447 | 2 | 1.724104 | 1 | 60 | 150 | Na+_ion
0 | 3169.8 | 0.0409871 | -0.0009596119 | 2 | 1.724104 | 1 | 60 | 150 | Na+_ion
0 | 2517.9 | 0.0411251 | -0.001008854 | 2 | 1.724104 | 1 | 60 | 150 | Na+_ion
0 | 2000 | 0.04123756 | -0.00103425 | 2 | 1.724104 | 1 | 60 | 150 | Na+_ion
0 | 1588.7 | 0.04136037 | -0.00105388 | 2 | 1.724104 | 1 | 60 | 150 | Na+_ion
0 | 1261.9 | 0.04144007 | -0.001105239 | 2 | 1.724104 | 1 | 60 | 150 | Na+_ion
0 | 1002.4 | 0.04155743 | -0.001184001 | 2 | 1.724104 | 1 | 60 | 150 | Na+_ion
0 | 796.21 | 0.04169968 | -0.001300971 | 2 | 1.724104 | 1 | 60 | 150 | Na+_ion
0 | 632.46 | 0.04188591 | -0.001428406 | 2 | 1.724104 | 1 | 60 | 150 | Na+_ion
0 | 502.38 | 0.04201763 | -0.001558303 | 2 | 1.724104 | 1 | 60 | 150 | Na+_ion
0 | 399.05 | 0.04222853 | -0.001721691 | 2 | 1.724104 | 1 | 60 | 150 | Na+_ion
0 | 316.98 | 0.04241877 | -0.001906856 | 2 | 1.724104 | 1 | 60 | 150 | Na+_ion
0 | 251.79 | 0.04269182 | -0.002076946 | 2 | 1.724104 | 1 | 60 | 150 | Na+_ion
0 | 200 | 0.04290885 | -0.002308668 | 2 | 1.724104 | 1 | 60 | 150 | Na+_ion
0 | 158.87 | 0.04317806 | -0.002565797 | 2 | 1.724104 | 1 | 60 | 150 | Na+_ion
0 | 126.19 | 0.04351517 | -0.002882205 | 2 | 1.724104 | 1 | 60 | 150 | Na+_ion
0 | 100.24 | 0.04393057 | -0.003217455 | 2 | 1.724104 | 1 | 60 | 150 | Na+_ion
0 | 79.621 | 0.04442587 | -0.003561739 | 2 | 1.724104 | 1 | 60 | 150 | Na+_ion
0 | 63.246 | 0.04500046 | -0.003909004 | 2 | 1.724104 | 1 | 60 | 150 | Na+_ion
0 | 50.238 | 0.04567892 | -0.004235285 | 2 | 1.724104 | 1 | 60 | 150 | Na+_ion
0 | 39.905 | 0.0464236 | -0.0045325 | 2 | 1.724104 | 1 | 60 | 150 | Na+_ion
0 | 31.698 | 0.04721696 | -0.004755846 | 2 | 1.724104 | 1 | 60 | 150 | Na+_ion
0 | 25.179 | 0.04807905 | -0.004913945 | 2 | 1.724104 | 1 | 60 | 150 | Na+_ion
0 | 20 | 0.04903537 | -0.004994849 | 2 | 1.724104 | 1 | 60 | 150 | Na+_ion
0 | 15.887 | 0.05010607 | -0.004986992 | 2 | 1.724104 | 1 | 60 | 150 | Na+_ion
0 | 12.619 | 0.05091781 | -0.005065909 | 2 | 1.724104 | 1 | 60 | 150 | Na+_ion
0 | 10.024 | 0.05171567 | -0.005134987 | 2 | 1.724104 | 1 | 60 | 150 | Na+_ion
0 | 7.9621 | 0.05255514 | -0.005172229 | 2 | 1.724104 | 1 | 60 | 150 | Na+_ion
0 | 6.3246 | 0.05343547 | -0.00525899 | 2 | 1.724104 | 1 | 60 | 150 | Na+_ion
0 | 5.0238 | 0.05431152 | -0.005437438 | 2 | 1.724104 | 1 | 60 | 150 | Na+_ion
0 | 3.9905 | 0.05508754 | -0.005529415 | 2 | 1.724104 | 1 | 60 | 150 | Na+_ion
0 | 3.1698 | 0.05607823 | -0.005652505 | 2 | 1.724104 | 1 | 60 | 150 | Na+_ion
0 | 2.5179 | 0.05696644 | -0.005814092 | 2 | 1.724104 | 1 | 60 | 150 | Na+_ion
0 | 2 | 0.05790525 | -0.005878121 | 2 | 1.724104 | 1 | 60 | 150 | Na+_ion
0 | 1.5887 | 0.05893143 | -0.006011769 | 2 | 1.724104 | 1 | 60 | 150 | Na+_ion
0 | 1.2619 | 0.05980884 | -0.006230574 | 2 | 1.724104 | 1 | 60 | 150 | Na+_ion
0 | 1.0024 | 0.06089969 | -0.006288089 | 2 | 1.724104 | 1 | 60 | 150 | Na+_ion
0 | 0.79621 | 0.06186555 | -0.006332534 | 2 | 1.724104 | 1 | 60 | 150 | Na+_ion
0 | 0.63246 | 0.06306104 | -0.006466779 | 2 | 1.724104 | 1 | 60 | 150 | Na+_ion
0 | 0.50238 | 0.06417493 | -0.006541189 | 2 | 1.724104 | 1 | 60 | 150 | Na+_ion
0 | 0.39905 | 0.06536594 | -0.00655255 | 2 | 1.724104 | 1 | 60 | 150 | Na+_ion
0 | 0.31623 | 0.0661329 | -0.006597152 | 2 | 1.724104 | 1 | 60 | 150 | Na+_ion
0 | 0.25119 | 0.06731199 | -0.00652673 | 2 | 1.724104 | 1 | 60 | 150 | Na+_ion
0 | 0.2 | 0.06858377 | -0.006545992 | 2 | 1.724104 | 1 | 60 | 150 | Na+_ion
0 | 0.15849 | 0.06950723 | -0.006372015 | 2 | 1.724104 | 1 | 60 | 150 | Na+_ion
0 | 0.12619 | 0.07052162 | -0.005934629 | 2 | 1.724104 | 1 | 60 | 150 | Na+_ion
0 | 0.1 | 0.07133788 | -0.005661807 | 2 | 1.724104 | 1 | 60 | 150 | Na+_ion
0 | 0.079621 | 0.07237655 | -0.005232488 | 2 | 1.724104 | 1 | 60 | 150 | Na+_ion
0 | 0.063246 | 0.07306205 | -0.004509803 | 2 | 1.724104 | 1 | 60 | 150 | Na+_ion
0 | 0.050238 | 0.07351847 | -0.004091696 | 2 | 1.724104 | 1 | 60 | 150 | Na+_ion
0 | 0.039905 | 0.07401045 | -0.003457521 | 2 | 1.724104 | 1 | 60 | 150 | Na+_ion
0 | 0.031698 | 0.0743287 | -0.002816212 | 2 | 1.724104 | 1 | 60 | 150 | Na+_ion
0 | 0.025179 | 0.0744419 | -0.002160882 | 2 | 1.724104 | 1 | 60 | 150 | Na+_ion
0 | 0.02 | 0.07471064 | -0.001776576 | 2 | 1.724104 | 1 | 60 | 150 | Na+_ion
0 | 0.015887 | 0.07463315 | -0.001369877 | 2 | 1.724104 | 1 | 60 | 150 | Na+_ion
0 | 0.012619 | 0.07507253 | -0.0009780086 | 2 | 1.724104 | 1 | 60 | 150 | Na+_ion
0 | 0.010024 | 0.07493598 | -0.0008891848 | 2 | 1.724104 | 1 | 60 | 150 | Na+_ion
2 | 20000 | -0.003448533 | -0.002080761 | 2 | 1.755889 | 1 | 60 | 150 | Na+_ion
2 | 15890 | 0.04032157 | -0.001418859 | 2 | 1.755889 | 1 | 60 | 150 | Na+_ion
2 | 12619 | 0.04108937 | -0.001400782 | 2 | 1.755889 | 1 | 60 | 150 | Na+_ion
2 | 10020 | 0.04179975 | -0.001402296 | 2 | 1.755889 | 1 | 60 | 150 | Na+_ion
2 | 7962 | 0.04246028 | -0.001288317 | 2 | 1.755889 | 1 | 60 | 150 | Na+_ion
2 | 6324.6 | 0.04291525 | -0.001328045 | 2 | 1.755889 | 1 | 60 | 150 | Na+_ion
2 | 5023.8 | 0.04324264 | -0.001368856 | 2 | 1.755889 | 1 | 60 | 150 | Na+_ion
2 | 3991 | 0.04348114 | -0.001480803 | 2 | 1.755889 | 1 | 60 | 150 | Na+_ion
2 | 3169.8 | 0.04368556 | -0.001563158 | 2 | 1.755889 | 1 | 60 | 150 | Na+_ion
2 | 2517.9 | 0.0438879 | -0.00170311 | 2 | 1.755889 | 1 | 60 | 150 | Na+_ion
2 | 2000 | 0.04408584 | -0.001806797 | 2 | 1.755889 | 1 | 60 | 150 | Na+_ion
2 | 1588.7 | 0.04427808 | -0.001930458 | 2 | 1.755889 | 1 | 60 | 150 | Na+_ion
2 | 1261.9 | 0.04446212 | -0.002096429 | 2 | 1.755889 | 1 | 60 | 150 | Na+_ion
2 | 1002.4 | 0.04467438 | -0.002288506 | 2 | 1.755889 | 1 | 60 | 150 | Na+_ion
2 | 796.21 | 0.04490802 | -0.002526499 | 2 | 1.755889 | 1 | 60 | 150 | Na+_ion
2 | 632.46 | 0.04517117 | -0.002804312 | 2 | 1.755889 | 1 | 60 | 150 | Na+_ion
2 | 502.38 | 0.04540889 | -0.003086739 | 2 | 1.755889 | 1 | 60 | 150 | Na+_ion
2 | 399.05 | 0.04571726 | -0.003449814 | 2 | 1.755889 | 1 | 60 | 150 | Na+_ion
2 | 316.98 | 0.04602297 | -0.003881976 | 2 | 1.755889 | 1 | 60 | 150 | Na+_ion
2 | 251.79 | 0.04638834 | -0.004394551 | 2 | 1.755889 | 1 | 60 | 150 | Na+_ion
2 | 200 | 0.04679081 | -0.005047782 | 2 | 1.755889 | 1 | 60 | 150 | Na+_ion
2 | 158.87 | 0.04732118 | -0.005809069 | 2 | 1.755889 | 1 | 60 | 150 | Na+_ion
2 | 126.19 | 0.04796943 | -0.006698256 | 2 | 1.755889 | 1 | 60 | 150 | Na+_ion
2 | 100.24 | 0.04880968 | -0.00771399 | 2 | 1.755889 | 1 | 60 | 150 | Na+_ion
2 | 79.621 | 0.04985541 | -0.008824819 | 2 | 1.755889 | 1 | 60 | 150 | Na+_ion
2 | 63.246 | 0.0511025 | -0.009987591 | 2 | 1.755889 | 1 | 60 | 150 | Na+_ion
2 | 50.238 | 0.05267145 | -0.01118322 | 2 | 1.755889 | 1 | 60 | 150 | Na+_ion
2 | 39.905 | 0.0544573 | -0.01238441 | 2 | 1.755889 | 1 | 60 | 150 | Na+_ion
2 | 31.698 | 0.05645893 | -0.01354603 | 2 | 1.755889 | 1 | 60 | 150 | Na+_ion
2 | 25.179 | 0.05883602 | -0.01463851 | 2 | 1.755889 | 1 | 60 | 150 | Na+_ion
2 | 20 | 0.06177428 | -0.01561 | 2 | 1.755889 | 1 | 60 | 150 | Na+_ion
2 | 15.887 | 0.06544135 | -0.01638576 | 2 | 1.755889 | 1 | 60 | 150 | Na+_ion
2 | 12.619 | 0.06839315 | -0.01728738 | 2 | 1.755889 | 1 | 60 | 150 | Na+_ion
2 | 10.024 | 0.07145059 | -0.01815403 | 2 | 1.755889 | 1 | 60 | 150 | Na+_ion
2 | 7.9621 | 0.07439711 | -0.01905882 | 2 | 1.755889 | 1 | 60 | 150 | Na+_ion
2 | 6.3246 | 0.0775872 | -0.01987115 | 2 | 1.755889 | 1 | 60 | 150 | Na+_ion
2 | 5.0238 | 0.08109058 | -0.02080298 | 2 | 1.755889 | 1 | 60 | 150 | Na+_ion
2 | 3.9905 | 0.08460672 | -0.02160646 | 2 | 1.755889 | 1 | 60 | 150 | Na+_ion
2 | 3.1698 | 0.08813046 | -0.02236238 | 2 | 1.755889 | 1 | 60 | 150 | Na+_ion
2 | 2.5179 | 0.09181897 | -0.0230281 | 2 | 1.755889 | 1 | 60 | 150 | Na+_ion
2 | 2 | 0.09556523 | -0.02361633 | 2 | 1.755889 | 1 | 60 | 150 | Na+_ion
2 | 1.5887 | 0.09941293 | -0.0244057 | 2 | 1.755889 | 1 | 60 | 150 | Na+_ion
2 | 1.2619 | 0.1035605 | -0.02488439 | 2 | 1.755889 | 1 | 60 | 150 | Na+_ion
2 | 1.0024 | 0.1071719 | -0.02528585 | 2 | 1.755889 | 1 | 60 | 150 | Na+_ion
2 | 0.79621 | 0.1109171 | -0.02560659 | 2 | 1.755889 | 1 | 60 | 150 | Na+_ion
2 | 0.63246 | 0.1166856 | -0.02580561 | 2 | 1.755889 | 1 | 60 | 150 | Na+_ion
2 | 0.50238 | 0.1210211 | -0.02570037 | 2 | 1.755889 | 1 | 60 | 150 | Na+_ion
2 | 0.39905 | 0.1249307 | -0.02575039 | 2 | 1.755889 | 1 | 60 | 150 | Na+_ion
2 | 0.31623 | 0.1287149 | -0.02520653 | 2 | 1.755889 | 1 | 60 | 150 | Na+_ion
2 | 0.25119 | 0.1326489 | -0.02494118 | 2 | 1.755889 | 1 | 60 | 150 | Na+_ion
2 | 0.2 | 0.1357348 | -0.02384828 | 2 | 1.755889 | 1 | 60 | 150 | Na+_ion
2 | 0.15849 | 0.1383683 | -0.02257285 | 2 | 1.755889 | 1 | 60 | 150 | Na+_ion
2 | 0.12619 | 0.1406309 | -0.02112604 | 2 | 1.755889 | 1 | 60 | 150 | Na+_ion
2 | 0.1 | 0.1425555 | -0.01919965 | 2 | 1.755889 | 1 | 60 | 150 | Na+_ion
2 | 0.079621 | 0.1444067 | -0.01720191 | 2 | 1.755889 | 1 | 60 | 150 | Na+_ion
2 | 0.063246 | 0.1450791 | -0.01471118 | 2 | 1.755889 | 1 | 60 | 150 | Na+_ion
2 | 0.050238 | 0.1445994 | -0.01209446 | 2 | 1.755889 | 1 | 60 | 150 | Na+_ion
2 | 0.039905 | 0.1449073 | -0.009672001 | 2 | 1.755889 | 1 | 60 | 150 | Na+_ion
2 | 0.031698 | 0.144371 | -0.007536644 | 2 | 1.755889 | 1 | 60 | 150 | Na+_ion
2 | 0.025179 | 0.1429841 | -0.005070589 | 2 | 1.755889 | 1 | 60 | 150 | Na+_ion
2 | 0.02 | 0.141552 | -0.003661226 | 2 | 1.755889 | 1 | 60 | 150 | Na+_ion
2 | 0.015887 | 0.1400991 | -0.002307809 | 2 | 1.755889 | 1 | 60 | 150 | Na+_ion
2 | 0.012619 | 0.1398585 | -0.001230034 | 2 | 1.755889 | 1 | 60 | 150 | Na+_ion
2 | 0.010024 | 0.139526 | 0.0001439224 | 2 | 1.755889 | 1 | 60 | 150 | Na+_ion
4 | 20000 | -0.0001701212 | 0.001893887 | 2 | 1.807927 | 1 | 60 | 150 | Na+_ion
4 | 15890 | 0.04144052 | -0.001506522 | 2 | 1.807927 | 1 | 60 | 150 | Na+_ion
4 | 12619 | 0.04238309 | -0.001518251 | 2 | 1.807927 | 1 | 60 | 150 | Na+_ion
4 | 10020 | 0.04328455 | -0.001656974 | 2 | 1.807927 | 1 | 60 | 150 | Na+_ion
4 | 7962 | 0.04410353 | -0.001773484 | 2 | 1.807927 | 1 | 60 | 150 | Na+_ion
4 | 6324.6 | 0.04465092 | -0.002189926 | 2 | 1.807927 | 1 | 60 | 150 | Na+_ion
4 | 5023.8 | 0.04506049 | -0.002474234 | 2 | 1.807927 | 1 | 60 | 150 | Na+_ion
4 | 3991 | 0.04533351 | -0.002660193 | 2 | 1.807927 | 1 | 60 | 150 | Na+_ion
4 | 3169.8 | 0.04558893 | -0.002815038 | 2 | 1.807927 | 1 | 60 | 150 | Na+_ion
4 | 2517.9 | 0.04587742 | -0.003042337 | 2 | 1.807927 | 1 | 60 | 150 | Na+_ion
4 | 2000 | 0.04621858 | -0.003290841 | 2 | 1.807927 | 1 | 60 | 150 | Na+_ion
4 | 1588.7 | 0.04649551 | -0.003539369 | 2 | 1.807927 | 1 | 60 | 150 | Na+_ion
4 | 1261.9 | 0.04683034 | -0.003897906 | 2 | 1.807927 | 1 | 60 | 150 | Na+_ion
4 | 1002.4 | 0.04717335 | -0.004366429 | 2 | 1.807927 | 1 | 60 | 150 | Na+_ion
4 | 796.21 | 0.04751975 | -0.004916283 | 2 | 1.807927 | 1 | 60 | 150 | Na+_ion
4 | 632.46 | 0.04789478 | -0.005624742 | 2 | 1.807927 | 1 | 60 | 150 | Na+_ion
4 | 502.38 | 0.04833936 | -0.006471407 | 2 | 1.807927 | 1 | 60 | 150 | Na+_ion
4 | 399.05 | 0.04880251 | -0.007513064 | 2 | 1.807927 | 1 | 60 | 150 | Na+_ion
4 | 316.98 | 0.04927277 | -0.008797385 | 2 | 1.807927 | 1 | 60 | 150 | Na+_ion
4 | 251.79 | 0.04982247 | -0.01041606 | 2 | 1.807927 | 1 | 60 | 150 | Na+_ion
4 | 200 | 0.05054687 | -0.01244538 | 2 | 1.807927 | 1 | 60 | 150 | Na+_ion
4 | 158.87 | 0.05141372 | -0.01491103 | 2 | 1.807927 | 1 | 60 | 150 | Na+_ion
4 | 126.19 | 0.05256326 | -0.01787505 | 2 | 1.807927 | 1 | 60 | 150 | Na+_ion
4 | 100.24 | 0.05409353 | -0.02141588 | 2 | 1.807927 | 1 | 60 | 150 | Na+_ion
4 | 79.621 | 0.05610837 | -0.02557702 | 2 | 1.807927 | 1 | 60 | 150 | Na+_ion
4 | 63.246 | 0.05863966 | -0.03040257 | 2 | 1.807927 | 1 | 60 | 150 | Na+_ion
4 | 50.238 | 0.06211021 | -0.03599574 | 2 | 1.807927 | 1 | 60 | 150 | Na+_ion
4 | 39.905 | 0.06642574 | -0.04233228 | 2 | 1.807927 | 1 | 60 | 150 | Na+_ion
4 | 31.698 | 0.07169839 | -0.04940177 | 2 | 1.807927 | 1 | 60 | 150 | Na+_ion
4 | 25.179 | 0.07873288 | -0.05723017 | 2 | 1.807927 | 1 | 60 | 150 | Na+_ion
4 | 20 | 0.08848842 | -0.06568771 | 2 | 1.807927 | 1 | 60 | 150 | Na+_ion
4 | 15.887 | 0.1020899 | -0.07430537 | 2 | 1.807927 | 1 | 60 | 150 | Na+_ion
4 | 12.619 | 0.1140436 | -0.08359898 | 2 | 1.807927 | 1 | 60 | 150 | Na+_ion
4 | 10.024 | 0.1278259 | -0.0933698 | 2 | 1.807927 | 1 | 60 | 150 | Na+_ion
4 | 7.9621 | 0.1428518 | -0.1029304 | 2 | 1.807927 | 1 | 60 | 150 | Na+_ion
4 | 6.3246 | 0.1599206 | -0.1123268 | 2 | 1.807927 | 1 | 60 | 150 | Na+_ion
4 | 5.0238 | 0.1782011 | -0.1211523 | 2 | 1.807927 | 1 | 60 | 150 | Na+_ion
4 | 3.9905 | 0.1973621 | -0.1290374 | 2 | 1.807927 | 1 | 60 | 150 | Na+_ion
4 | 3.1698 | 0.2091216 | -0.128801 | 2 | 1.807927 | 1 | 60 | 150 | Na+_ion
4 | 2.5179 | 0.209735 | -0.120094 | 2 | 1.807927 | 1 | 60 | 150 | Na+_ion
4 | 2 | 0.221081 | -0.1185877 | 2 | 1.807927 | 1 | 60 | 150 | Na+_ion
4 | 1.5887 | 0.2193899 | -0.1085217 | 2 | 1.807927 | 1 | 60 | 150 | Na+_ion
4 | 1.2619 | 0.2294266 | -0.105644 | 2 | 1.807927 | 1 | 60 | 150 | Na+_ion
4 | 1.0024 | 0.2235785 | -0.09415478 | 2 | 1.807927 | 1 | 60 | 150 | Na+_ion
4 | 0.79621 | 0.2322217 | -0.0909021 | 2 | 1.807927 | 1 | 60 | 150 | Na+_ion
4 | 0.63246 | 0.2615804 | -0.09429851 | 2 | 1.807927 | 1 | 60 | 150 | Na+_ion
4 | 0.50238 | 0.2553153 | -0.08361349 | 2 | 1.807927 | 1 | 60 | 150 | Na+_ion
4 | 0.39905 | 0.2620644 | -0.07804271 | 2 | 1.807927 | 1 | 60 | 150 | Na+_ion
4 | 0.31623 | 0.2680898 | -0.07235078 | 2 | 1.807927 | 1 | 60 | 150 | Na+_ion
4 | 0.25119 | 0.2597957 | -0.06276225 | 2 | 1.807927 | 1 | 60 | 150 | Na+_ion
4 | 0.2 | 0.2643212 | -0.05776201 | 2 | 1.807927 | 1 | 60 | 150 | Na+_ion
4 | 0.15849 | 0.2679107 | -0.05180173 | 2 | 1.807927 | 1 | 60 | 150 | Na+_ion
4 | 0.12619 | 0.2709073 | -0.04559264 | 2 | 1.807927 | 1 | 60 | 150 | Na+_ion
4 | 0.1 | 0.2594329 | -0.03672244 | 2 | 1.807927 | 1 | 60 | 150 | Na+_ion
4 | 0.079621 | 0.2614348 | -0.03068654 | 2 | 1.807927 | 1 | 60 | 150 | Na+_ion
4 | 0.063246 | 0.2621081 | -0.02430027 | 2 | 1.807927 | 1 | 60 | 150 | Na+_ion
4 | 0.050238 | 0.262876 | -0.01801996 | 2 | 1.807927 | 1 | 60 | 150 | Na+_ion
4 | 0.039905 | 0.2620154 | -0.01224704 | 2 | 1.807927 | 1 | 60 | 150 | Na+_ion
4 | 0.031698 | 0.2614099 | -0.006202109 | 2 | 1.807927 | 1 | 60 | 150 | Na+_ion
4 | 0.025179 | 0.2601428 | -0.001816842 | 2 | 1.807927 | 1 | 60 | 150 | Na+_ion
4 | 0.02 | 0.2574015 | 0.002952693 | 2 | 1.807927 | 1 | 60 | 150 | Na+_ion
4 | 0.015887 | 0.2559496 | 0.006601612 | 2 | 1.807927 | 1 | 60 | 150 | Na+_ion
4 | 0.012619 | 0.2535748 | 0.009584772 | 2 | 1.807927 | 1 | 60 | 150 | Na+_ion
4 | 0.010024 | 0.2512028 | 0.01210317 | 2 | 1.807927 | 1 | 60 | 150 | Na+_ion
6 | 20000 | 0.001233956 | -0.0002360036 | 2 | 1.855279 | 1 | 60 | 150 | Na+_ion
6 | 15890 | 0.04176976 | -0.00156919 | 2 | 1.855279 | 1 | 60 | 150 | Na+_ion
6 | 12619 | 0.04299006 | -0.001604857 | 2 | 1.855279 | 1 | 60 | 150 | Na+_ion
6 | 10020 | 0.0441949 | -0.001800974 | 2 | 1.855279 | 1 | 60 | 150 | Na+_ion
6 | 7962 | 0.04518808 | -0.002375042 | 2 | 1.855279 | 1 | 60 | 150 | Na+_ion
6 | 6324.6 | 0.04543666 | -0.002572526 | 2 | 1.855279 | 1 | 60 | 150 | Na+_ion
6 | 5023.8 | 0.04539622 | -0.002546699 | 2 | 1.855279 | 1 | 60 | 150 | Na+_ion
6 | 3991 | 0.04551002 | -0.002629786 | 2 | 1.855279 | 1 | 60 | 150 | Na+_ion
6 | 3169.8 | 0.04575427 | -0.00268673 | 2 | 1.855279 | 1 | 60 | 150 | Na+_ion
6 | 2517.9 | 0.04612606 | -0.00284665 | 2 | 1.855279 | 1 | 60 | 150 | Na+_ion
6 | 2000 | 0.04648438 | -0.003021408 | 2 | 1.855279 | 1 | 60 | 150 | Na+_ion
6 | 1588.7 | 0.04687072 | -0.003211969 | 2 | 1.855279 | 1 | 60 | 150 | Na+_ion
6 | 1261.9 | 0.04724794 | -0.003461483 | 2 | 1.855279 | 1 | 60 | 150 | Na+_ion
6 | 1002.4 | 0.04759107 | -0.003836397 | 2 | 1.855279 | 1 | 60 | 150 | Na+_ion
6 | 796.21 | 0.04799095 | -0.004246651 | 2 | 1.855279 | 1 | 60 | 150 | Na+_ion
6 | 632.46 | 0.04836448 | -0.004790462 | 2 | 1.855279 | 1 | 60 | 150 | Na+_ion
6 | 502.38 | 0.04883619 | -0.005423048 | 2 | 1.855279 | 1 | 60 | 150 | Na+_ion
6 | 399.05 | 0.04928837 | -0.006190611 | 2 | 1.855279 | 1 | 60 | 150 | Na+_ion
6 | 316.98 | 0.04977437 | -0.007162095 | 2 | 1.855279 | 1 | 60 | 150 | Na+_ion
6 | 251.79 | 0.05029242 | -0.008397055 | 2 | 1.855279 | 1 | 60 | 150 | Na+_ion
6 | 200 | 0.05091982 | -0.009967066 | 2 | 1.855279 | 1 | 60 | 150 | Na+_ion
6 | 158.87 | 0.05166853 | -0.01187122 | 2 | 1.855279 | 1 | 60 | 150 | Na+_ion
6 | 126.19 | 0.05262318 | -0.01424187 | 2 | 1.855279 | 1 | 60 | 150 | Na+_ion
6 | 100.24 | 0.05380426 | -0.01712557 | 2 | 1.855279 | 1 | 60 | 150 | Na+_ion
6 | 79.621 | 0.05531996 | -0.0205898 | 2 | 1.855279 | 1 | 60 | 150 | Na+_ion
6 | 63.246 | 0.05719409 | -0.02474527 | 2 | 1.855279 | 1 | 60 | 150 | Na+_ion
6 | 50.238 | 0.05972293 | -0.02969591 | 2 | 1.855279 | 1 | 60 | 150 | Na+_ion
6 | 39.905 | 0.06281391 | -0.03555071 | 2 | 1.855279 | 1 | 60 | 150 | Na+_ion
6 | 31.698 | 0.06667 | -0.04247181 | 2 | 1.855279 | 1 | 60 | 150 | Na+_ion
6 | 25.179 | 0.0719025 | -0.05049901 | 2 | 1.855279 | 1 | 60 | 150 | Na+_ion
6 | 20 | 0.07935505 | -0.05958063 | 2 | 1.855279 | 1 | 60 | 150 | Na+_ion
6 | 15.887 | 0.09005972 | -0.06942743 | 2 | 1.855279 | 1 | 60 | 150 | Na+_ion
6 | 12.619 | 0.1002573 | -0.08105112 | 2 | 1.855279 | 1 | 60 | 150 | Na+_ion
6 | 10.024 | 0.1125681 | -0.09446067 | 2 | 1.855279 | 1 | 60 | 150 | Na+_ion
6 | 7.9621 | 0.1278184 | -0.1096447 | 2 | 1.855279 | 1 | 60 | 150 | Na+_ion
6 | 6.3246 | 0.1458597 | -0.1262933 | 2 | 1.855279 | 1 | 60 | 150 | Na+_ion
6 | 5.0238 | 0.1675942 | -0.1440396 | 2 | 1.855279 | 1 | 60 | 150 | Na+_ion
6 | 3.9905 | 0.1908905 | -0.1610899 | 2 | 1.855279 | 1 | 60 | 150 | Na+_ion
6 | 3.1698 | 0.2155888 | -0.1764455 | 2 | 1.855279 | 1 | 60 | 150 | Na+_ion
6 | 2.5179 | 0.2244954 | -0.1750098 | 2 | 1.855279 | 1 | 60 | 150 | Na+_ion
6 | 2 | 0.2323955 | -0.1710749 | 2 | 1.855279 | 1 | 60 | 150 | Na+_ion
6 | 1.5887 | 0.2133784 | -0.1452954 | 2 | 1.855279 | 1 | 60 | 150 | Na+_ion
6 | 1.2619 | 0.2397961 | -0.1514633 | 2 | 1.855279 | 1 | 60 | 150 | Na+_ion
6 | 1.0024 | 0.2314986 | -0.1333352 | 2 | 1.855279 | 1 | 60 | 150 | Na+_ion
6 | 0.79621 | 0.2358988 | -0.123176 | 2 | 1.855279 | 1 | 60 | 150 | Na+_ion
6 | 0.63246 | 0.3121688 | -0.1491701 | 2 | 1.855279 | 1 | 60 | 150 | Na+_ion
6 | 0.50238 | 0.3196135 | -0.1382861 | 2 | 1.855279 | 1 | 60 | 150 | Na+_ion
6 | 0.39905 | 0.3249647 | -0.1260563 | 2 | 1.855279 | 1 | 60 | 150 | Na+_ion
6 | 0.31623 | 0.3288273 | -0.1137893 | 2 | 1.855279 | 1 | 60 | 150 | Na+_ion
6 | 0.25119 | 0.3293989 | -0.1010064 | 2 | 1.855279 | 1 | 60 | 150 | Na+_ion
6 | 0.2 | 0.3259889 | -0.08753332 | 2 | 1.855279 | 1 | 60 | 150 | Na+_ion
6 | 0.15849 | 0.3215794 | -0.07506583 | 2 | 1.855279 | 1 | 60 | 150 | Na+_ion
6 | 0.12619 | 0.3016444 | -0.05983694 | 2 | 1.855279 | 1 | 60 | 150 | Na+_ion
6 | 0.1 | 0.3095803 | -0.05140144 | 2 | 1.855279 | 1 | 60 | 150 | Na+_ion
6 | 0.079621 | 0.2990159 | -0.03970974 | 2 | 1.855279 | 1 | 60 | 150 | Na+_ion
6 | 0.063246 | 0.301897 | -0.03267592 | 2 | 1.855279 | 1 | 60 | 150 | Na+_ion
6 | 0.050238 | 0.305088 | -0.02317454 | 2 | 1.855279 | 1 | 60 | 150 | Na+_ion
6 | 0.039905 | 0.3052333 | -0.01481624 | 2 | 1.855279 | 1 | 60 | 150 | Na+_ion
6 | 0.031698 | 0.3044608 | -0.006416198 | 2 | 1.855279 | 1 | 60 | 150 | Na+_ion
6 | 0.025179 | 0.289174 | 0.0003785065 | 2 | 1.855279 | 1 | 60 | 150 | Na+_ion
6 | 0.02 | 0.2877761 | 0.006735233 | 2 | 1.855279 | 1 | 60 | 150 | Na+_ion
6 | 0.015887 | 0.2865558 | 0.01123465 | 2 | 1.855279 | 1 | 60 | 150 | Na+_ion
6 | 0.012619 | 0.284595 | 0.01493063 | 2 | 1.855279 | 1 | 60 | 150 | Na+_ion
6 | 0.010024 | 0.2825789 | 0.01885468 | 2 | 1.855279 | 1 | 60 | 150 | Na+_ion