## Sheet1
Time(h) | Freq | Zreal | Zimag | ppm | mean_voltage | current | temperature | flow | Label
0 | 20015.62 | 0.0383794 | 0.0043253 | 0 | 1.692035 | 1 | 60 | 150 | no_ion
0 | 15890.62 | 0.0383598 | 0.0034027 | 0 | 1.692035 | 1 | 60 | 150 | no_ion
0 | 12609.38 | 0.0383516 | 0.002653 | 0 | 1.692035 | 1 | 60 | 150 | no_ion
0 | 10078.13 | 0.0383702 | 0.0020704 | 0 | 1.692035 | 1 | 60 | 150 | no_ion
0 | 8015.625 | 0.0383984 | 0.0015705 | 0 | 1.692035 | 1 | 60 | 150 | no_ion
0 | 6328.125 | 0.0384156 | 0.001134 | 0 | 1.692035 | 1 | 60 | 150 | no_ion
0 | 5015.625 | 0.0384614 | 0.0007773 | 0 | 1.692035 | 1 | 60 | 150 | no_ion
0 | 3984.375 | 0.0385025 | 0.0004832 | 0 | 1.692035 | 1 | 60 | 150 | no_ion
0 | 3170.956 | 0.0385465 | 0.0002313 | 0 | 1.692035 | 1 | 60 | 150 | no_ion
0 | 2527.573 | 0.0385938 | 4.448048e-06 | 0 | 1.692035 | 1 | 60 | 150 | no_ion
0 | 1976.103 | 0.0386676 | -0.0002116 | 0 | 1.692035 | 1 | 60 | 150 | no_ion
0 | 1577.524 | 0.0387458 | -0.000378 | 0 | 1.692035 | 1 | 60 | 150 | no_ion
0 | 1265.625 | 0.038845 | -0.0005339 | 0 | 1.692035 | 1 | 60 | 150 | no_ion
0 | 998.264 | 0.0389638 | -0.0007023 | 0 | 1.692035 | 1 | 60 | 150 | no_ion
0 | 796.875 | 0.0390779 | -0.0008518 | 0 | 1.692035 | 1 | 60 | 150 | no_ion
0 | 627.7902 | 0.0391977 | -0.001007 | 0 | 1.692035 | 1 | 60 | 150 | no_ion
0 | 505.5147 | 0.0393432 | -0.001164 | 0 | 1.692035 | 1 | 60 | 150 | no_ion
0 | 397.9953 | 0.039511 | -0.0013427 | 0 | 1.692035 | 1 | 60 | 150 | no_ion
0 | 315.5048 | 0.0397464 | -0.0015312 | 0 | 1.692035 | 1 | 60 | 150 | no_ion
0 | 252.4038 | 0.0399343 | -0.0017287 | 0 | 1.692035 | 1 | 60 | 150 | no_ion
0 | 198.6229 | 0.0401568 | -0.0019545 | 0 | 1.692035 | 1 | 60 | 150 | no_ion
0 | 158.3615 | 0.0404247 | -0.0021868 | 0 | 1.692035 | 1 | 60 | 150 | no_ion
0 | 125.558 | 0.0407836 | -0.0024283 | 0 | 1.692035 | 1 | 60 | 150 | no_ion
0 | 100.4464 | 0.0412138 | -0.0026569 | 0 | 1.692035 | 1 | 60 | 150 | no_ion
0 | 79.00281 | 0.0416529 | -0.002897 | 0 | 1.692035 | 1 | 60 | 150 | no_ion
0 | 63.3446 | 0.042207 | -0.0030643 | 0 | 1.692035 | 1 | 60 | 150 | no_ion
0 | 50.22321 | 0.042793 | -0.0031961 | 0 | 1.692035 | 1 | 60 | 150 | no_ion
0 | 38.42213 | 0.0435247 | -0.0032632 | 0 | 1.692035 | 1 | 60 | 150 | no_ion
0 | 31.25 | 0.0440776 | -0.0032338 | 0 | 1.692035 | 1 | 60 | 150 | no_ion
0 | 24.93351 | 0.0446679 | -0.0031057 | 0 | 1.692035 | 1 | 60 | 150 | no_ion
0 | 19.86229 | 0.0452018 | -0.0029227 | 0 | 1.692035 | 1 | 60 | 150 | no_ion
0 | 15.625 | 0.045674 | -0.0027005 | 0 | 1.692035 | 1 | 60 | 150 | no_ion
0 | 12.40079 | 0.0460091 | -0.0024485 | 0 | 1.692035 | 1 | 60 | 150 | no_ion
0 | 9.93114 | 0.0464764 | -0.002225 | 0 | 1.692035 | 1 | 60 | 150 | no_ion
0 | 7.944915 | 0.0466819 | -0.0020125 | 0 | 1.692035 | 1 | 60 | 150 | no_ion
0 | 6.317385 | 0.0469302 | -0.001825 | 0 | 1.692035 | 1 | 60 | 150 | no_ion
0 | 5.008013 | 0.0471949 | -0.0016099 | 0 | 1.692035 | 1 | 60 | 150 | no_ion
0 | 3.945707 | 0.0474291 | -0.0014511 | 0 | 1.692035 | 1 | 60 | 150 | no_ion
0 | 3.158693 | 0.0475546 | -0.0012976 | 0 | 1.692035 | 1 | 60 | 150 | no_ion
0 | 2.504006 | 0.0477588 | -0.0012045 | 0 | 1.692035 | 1 | 60 | 150 | no_ion
0 | 1.998082 | 0.047803 | -0.0010932 | 0 | 1.692035 | 1 | 60 | 150 | no_ion
0 | 1.584686 | 0.047931 | -0.0008504 | 0 | 1.692035 | 1 | 60 | 150 | no_ion
0 | 1.266892 | 0.0481142 | -0.0008671 | 0 | 1.692035 | 1 | 60 | 150 | no_ion
0 | 0.999041 | 0.0481634 | -0.0007916 | 0 | 1.692035 | 1 | 60 | 150 | no_ion
0 | 0.7923428 | 0.0481227 | -0.0008271 | 0 | 1.692035 | 1 | 60 | 150 | no_ion
0 | 0.6334459 | 0.0484268 | -0.0008435 | 0 | 1.692035 | 1 | 60 | 150 | no_ion
0 | 0.5040323 | 0.0483452 | -0.000708 | 0 | 1.692035 | 1 | 60 | 150 | no_ion
0 | 0.400641 | 0.0484695 | -0.000488 | 0 | 1.692035 | 1 | 60 | 150 | no_ion
0 | 0.316723 | 0.0487136 | -0.0008147 | 0 | 1.692035 | 1 | 60 | 150 | no_ion
0 | 0.2520161 | 0.0487122 | -0.0007355 | 0 | 1.692035 | 1 | 60 | 150 | no_ion
0 | 0.2003205 | 0.0485136 | -0.000753 | 0 | 1.692035 | 1 | 60 | 150 | no_ion
0 | 0.1588983 | 0.0488089 | -0.000661 | 0 | 1.692035 | 1 | 60 | 150 | no_ion
0 | 0.1260081 | 0.0489411 | -0.0004792 | 0 | 1.692035 | 1 | 60 | 150 | no_ion
0 | 0.1001603 | 0.0488705 | -0.0006565 | 0 | 1.692035 | 1 | 60 | 150 | no_ion
0 | 0.0794492 | 0.0489786 | -0.00046 | 0 | 1.692035 | 1 | 60 | 150 | no_ion
0 | 0.0631739 | 0.0494198 | -0.0004415 | 0 | 1.692035 | 1 | 60 | 150 | no_ion
0 | 0.0501337 | 0.0491208 | -0.000647 | 0 | 1.692035 | 1 | 60 | 150 | no_ion
0 | 0.0398258 | 0.0491717 | -0.0006123 | 0 | 1.692035 | 1 | 60 | 150 | no_ion
0 | 0.0316296 | 0.0492539 | -0.0001025 | 0 | 1.692035 | 1 | 60 | 150 | no_ion
0 | 0.0251206 | 0.0496063 | -0.0003174 | 0 | 1.692035 | 1 | 60 | 150 | no_ion
0 | 0.0199553 | 0.0492136 | -0.0003944 | 0 | 1.692035 | 1 | 60 | 150 | no_ion
0 | 0.0158522 | 0.0493256 | -0.0003741 | 0 | 1.692035 | 1 | 60 | 150 | no_ion
0 | 0.0125907 | 0.0493532 | -0.0003314 | 0 | 1.692035 | 1 | 60 | 150 | no_ion
0 | 0.0100011 | 0.0496222 | -7.741807e-05 | 0 | 1.692035 | 1 | 60 | 150 | no_ion
2 | 20015.62 | 0.0384556 | 0.004501 | 0 | 1.69213 | 1 | 60 | 150 | no_ion
2 | 15890.62 | 0.0384275 | 0.0035473 | 0 | 1.69213 | 1 | 60 | 150 | no_ion
2 | 12609.38 | 0.0383791 | 0.0027703 | 0 | 1.69213 | 1 | 60 | 150 | no_ion
2 | 10078.13 | 0.0384016 | 0.0021531 | 0 | 1.69213 | 1 | 60 | 150 | no_ion
2 | 8015.625 | 0.0384089 | 0.001637 | 0 | 1.69213 | 1 | 60 | 150 | no_ion
2 | 6328.125 | 0.0384321 | 0.0011884 | 0 | 1.69213 | 1 | 60 | 150 | no_ion
2 | 5015.625 | 0.0384568 | 0.0008143 | 0 | 1.69213 | 1 | 60 | 150 | no_ion
2 | 3984.375 | 0.0384916 | 0.0005131 | 0 | 1.69213 | 1 | 60 | 150 | no_ion
2 | 3170.956 | 0.0385316 | 0.0002599 | 0 | 1.69213 | 1 | 60 | 150 | no_ion
2 | 2527.573 | 0.0385988 | 3.248011e-05 | 0 | 1.69213 | 1 | 60 | 150 | no_ion
2 | 1976.103 | 0.0386912 | -0.0002041 | 0 | 1.69213 | 1 | 60 | 150 | no_ion
2 | 1577.524 | 0.0387645 | -0.0003664 | 0 | 1.69213 | 1 | 60 | 150 | no_ion
2 | 1265.625 | 0.0388534 | -0.0005232 | 0 | 1.69213 | 1 | 60 | 150 | no_ion
2 | 998.264 | 0.0389594 | -0.0007014 | 0 | 1.69213 | 1 | 60 | 150 | no_ion
2 | 796.875 | 0.039077 | -0.0008514 | 0 | 1.69213 | 1 | 60 | 150 | no_ion
2 | 627.7902 | 0.0392294 | -0.0009985 | 0 | 1.69213 | 1 | 60 | 150 | no_ion
2 | 505.5147 | 0.0393527 | -0.001163 | 0 | 1.69213 | 1 | 60 | 150 | no_ion
2 | 397.9953 | 0.0395412 | -0.0013398 | 0 | 1.69213 | 1 | 60 | 150 | no_ion
2 | 315.5048 | 0.0397513 | -0.0015295 | 0 | 1.69213 | 1 | 60 | 150 | no_ion
2 | 252.4038 | 0.03986 | -0.00173 | 0 | 1.69213 | 1 | 60 | 150 | no_ion
2 | 198.6229 | 0.0401563 | -0.001958 | 0 | 1.69213 | 1 | 60 | 150 | no_ion
2 | 158.3615 | 0.040463 | -0.002192 | 0 | 1.69213 | 1 | 60 | 150 | no_ion
2 | 125.558 | 0.0408173 | -0.0024344 | 0 | 1.69213 | 1 | 60 | 150 | no_ion
2 | 100.4464 | 0.041228 | -0.0026678 | 0 | 1.69213 | 1 | 60 | 150 | no_ion
2 | 79.00281 | 0.0417101 | -0.0029075 | 0 | 1.69213 | 1 | 60 | 150 | no_ion
2 | 63.3446 | 0.0421702 | -0.00308 | 0 | 1.69213 | 1 | 60 | 150 | no_ion
2 | 50.22321 | 0.0427702 | -0.0032241 | 0 | 1.69213 | 1 | 60 | 150 | no_ion
2 | 38.42213 | 0.0435197 | -0.0032775 | 0 | 1.69213 | 1 | 60 | 150 | no_ion
2 | 31.25 | 0.0440815 | -0.0032326 | 0 | 1.69213 | 1 | 60 | 150 | no_ion
2 | 24.93351 | 0.0446448 | -0.0031239 | 0 | 1.69213 | 1 | 60 | 150 | no_ion
2 | 19.86229 | 0.0452325 | -0.0029334 | 0 | 1.69213 | 1 | 60 | 150 | no_ion
2 | 15.625 | 0.0456557 | -0.0026935 | 0 | 1.69213 | 1 | 60 | 150 | no_ion
2 | 12.40079 | 0.0461155 | -0.0024872 | 0 | 1.69213 | 1 | 60 | 150 | no_ion
2 | 9.93114 | 0.0464472 | -0.00224 | 0 | 1.69213 | 1 | 60 | 150 | no_ion
2 | 7.944915 | 0.0467227 | -0.0020507 | 0 | 1.69213 | 1 | 60 | 150 | no_ion
2 | 6.317385 | 0.0469611 | -0.0018216 | 0 | 1.69213 | 1 | 60 | 150 | no_ion
2 | 5.008013 | 0.0472656 | -0.0016444 | 0 | 1.69213 | 1 | 60 | 150 | no_ion
2 | 3.945707 | 0.0474247 | -0.0014285 | 0 | 1.69213 | 1 | 60 | 150 | no_ion
2 | 3.158693 | 0.0476371 | -0.0013257 | 0 | 1.69213 | 1 | 60 | 150 | no_ion
2 | 2.504006 | 0.0477645 | -0.0010447 | 0 | 1.69213 | 1 | 60 | 150 | no_ion
2 | 1.998082 | 0.0477412 | -0.0009037 | 0 | 1.69213 | 1 | 60 | 150 | no_ion
2 | 1.584686 | 0.0480675 | -0.000955 | 0 | 1.69213 | 1 | 60 | 150 | no_ion
2 | 1.266892 | 0.0480112 | -0.0008389 | 0 | 1.69213 | 1 | 60 | 150 | no_ion
2 | 0.999041 | 0.048308 | -0.0009212 | 0 | 1.69213 | 1 | 60 | 150 | no_ion
2 | 0.7923428 | 0.0481711 | -0.0008211 | 0 | 1.69213 | 1 | 60 | 150 | no_ion
2 | 0.6334459 | 0.0482364 | -0.0007432 | 0 | 1.69213 | 1 | 60 | 150 | no_ion
2 | 0.5040323 | 0.0483589 | -0.0006429 | 0 | 1.69213 | 1 | 60 | 150 | no_ion
2 | 0.400641 | 0.0484535 | -0.0007117 | 0 | 1.69213 | 1 | 60 | 150 | no_ion
2 | 0.316723 | 0.0487239 | -0.000737 | 0 | 1.69213 | 1 | 60 | 150 | no_ion
2 | 0.2520161 | 0.0489154 | -0.0007106 | 0 | 1.69213 | 1 | 60 | 150 | no_ion
2 | 0.2003205 | 0.0487371 | -0.0006685 | 0 | 1.69213 | 1 | 60 | 150 | no_ion
2 | 0.1588983 | 0.0490112 | -0.0007847 | 0 | 1.69213 | 1 | 60 | 150 | no_ion
2 | 0.1260081 | 0.049058 | -0.0005405 | 0 | 1.69213 | 1 | 60 | 150 | no_ion
2 | 0.1001603 | 0.0487556 | -0.0006164 | 0 | 1.69213 | 1 | 60 | 150 | no_ion
2 | 0.0794492 | 0.0489282 | -0.0007757 | 0 | 1.69213 | 1 | 60 | 150 | no_ion
2 | 0.0631739 | 0.0495829 | -0.000586 | 0 | 1.69213 | 1 | 60 | 150 | no_ion
2 | 0.0501337 | 0.0494237 | -0.0004743 | 0 | 1.69213 | 1 | 60 | 150 | no_ion
2 | 0.0398258 | 0.0495048 | -0.000361 | 0 | 1.69213 | 1 | 60 | 150 | no_ion
2 | 0.0316296 | 0.0494075 | -0.0001781 | 0 | 1.69213 | 1 | 60 | 150 | no_ion
2 | 0.0251206 | 0.049285 | -0.0002839 | 0 | 1.69213 | 1 | 60 | 150 | no_ion
2 | 0.0199553 | 0.0491308 | -9.65e-05 | 0 | 1.69213 | 1 | 60 | 150 | no_ion
2 | 0.0158522 | 0.0493834 | -3.357486e-05 | 0 | 1.69213 | 1 | 60 | 150 | no_ion
2 | 0.0125907 | 0.0493948 | -0.0005226 | 0 | 1.69213 | 1 | 60 | 150 | no_ion
2 | 0.0100011 | 0.0492073 | -0.0004119 | 0 | 1.69213 | 1 | 60 | 150 | no_ion
4 | 20015.62 | 0.0382645 | 0.0046226 | 0 | 1.692072 | 1 | 60 | 150 | no_ion
4 | 15890.62 | 0.0382368 | 0.0036505 | 0 | 1.692072 | 1 | 60 | 150 | no_ion
4 | 12609.38 | 0.0382354 | 0.0028401 | 0 | 1.692072 | 1 | 60 | 150 | no_ion
4 | 10078.13 | 0.0382337 | 0.0022107 | 0 | 1.692072 | 1 | 60 | 150 | no_ion
4 | 8015.625 | 0.0382228 | 0.0016959 | 0 | 1.692072 | 1 | 60 | 150 | no_ion
4 | 6328.125 | 0.0382431 | 0.0012296 | 0 | 1.692072 | 1 | 60 | 150 | no_ion
4 | 5015.625 | 0.0382189 | 0.0008578 | 0 | 1.692072 | 1 | 60 | 150 | no_ion
4 | 3984.375 | 0.0382926 | 0.0005517 | 0 | 1.692072 | 1 | 60 | 150 | no_ion
4 | 3170.956 | 0.0383956 | 0.0002782 | 0 | 1.692072 | 1 | 60 | 150 | no_ion
4 | 2527.573 | 0.0384211 | 5.72358e-05 | 0 | 1.692072 | 1 | 60 | 150 | no_ion
4 | 1976.103 | 0.0385252 | -0.0001718 | 0 | 1.692072 | 1 | 60 | 150 | no_ion
4 | 1577.524 | 0.0386025 | -0.0003575 | 0 | 1.692072 | 1 | 60 | 150 | no_ion
4 | 1265.625 | 0.0386903 | -0.0005245 | 0 | 1.692072 | 1 | 60 | 150 | no_ion
4 | 998.264 | 0.0387795 | -0.000687 | 0 | 1.692072 | 1 | 60 | 150 | no_ion
4 | 796.875 | 0.0389177 | -0.0008427 | 0 | 1.692072 | 1 | 60 | 150 | no_ion
4 | 627.7902 | 0.0390284 | -0.001014 | 0 | 1.692072 | 1 | 60 | 150 | no_ion
4 | 505.5147 | 0.0392042 | -0.0011577 | 0 | 1.692072 | 1 | 60 | 150 | no_ion
4 | 397.9953 | 0.0393369 | -0.0013376 | 0 | 1.692072 | 1 | 60 | 150 | no_ion
4 | 315.5048 | 0.0395136 | -0.0015262 | 0 | 1.692072 | 1 | 60 | 150 | no_ion
4 | 252.4038 | 0.0397334 | -0.0017239 | 0 | 1.692072 | 1 | 60 | 150 | no_ion
4 | 198.6229 | 0.0400011 | -0.0019591 | 0 | 1.692072 | 1 | 60 | 150 | no_ion
4 | 158.3615 | 0.0403161 | -0.0021926 | 0 | 1.692072 | 1 | 60 | 150 | no_ion
4 | 125.558 | 0.0406937 | -0.0024368 | 0 | 1.692072 | 1 | 60 | 150 | no_ion
4 | 100.4464 | 0.041045 | -0.0026764 | 0 | 1.692072 | 1 | 60 | 150 | no_ion
4 | 79.00281 | 0.0415777 | -0.0029083 | 0 | 1.692072 | 1 | 60 | 150 | no_ion
4 | 63.3446 | 0.042067 | -0.0030917 | 0 | 1.692072 | 1 | 60 | 150 | no_ion
4 | 50.22321 | 0.0426331 | -0.0032166 | 0 | 1.692072 | 1 | 60 | 150 | no_ion
4 | 38.42213 | 0.0433529 | -0.0033012 | 0 | 1.692072 | 1 | 60 | 150 | no_ion
4 | 31.25 | 0.043961 | -0.0032352 | 0 | 1.692072 | 1 | 60 | 150 | no_ion
4 | 24.93351 | 0.0444984 | -0.0031248 | 0 | 1.692072 | 1 | 60 | 150 | no_ion
4 | 19.86229 | 0.0450987 | -0.0029453 | 0 | 1.692072 | 1 | 60 | 150 | no_ion
4 | 15.625 | 0.0456171 | -0.0027187 | 0 | 1.692072 | 1 | 60 | 150 | no_ion
4 | 12.40079 | 0.0461059 | -0.0024747 | 0 | 1.692072 | 1 | 60 | 150 | no_ion
4 | 9.93114 | 0.0463793 | -0.0022255 | 0 | 1.692072 | 1 | 60 | 150 | no_ion
4 | 7.944915 | 0.0466598 | -0.0020123 | 0 | 1.692072 | 1 | 60 | 150 | no_ion
4 | 6.317385 | 0.0468729 | -0.0018307 | 0 | 1.692072 | 1 | 60 | 150 | no_ion
4 | 5.008013 | 0.0471759 | -0.0016083 | 0 | 1.692072 | 1 | 60 | 150 | no_ion
4 | 3.945707 | 0.0472937 | -0.0014506 | 0 | 1.692072 | 1 | 60 | 150 | no_ion
4 | 3.158693 | 0.0475086 | -0.0012908 | 0 | 1.692072 | 1 | 60 | 150 | no_ion
4 | 2.504006 | 0.0477491 | -0.0011274 | 0 | 1.692072 | 1 | 60 | 150 | no_ion
4 | 1.998082 | 0.0477405 | -0.0011718 | 0 | 1.692072 | 1 | 60 | 150 | no_ion
4 | 1.584686 | 0.0478476 | -0.0009056 | 0 | 1.692072 | 1 | 60 | 150 | no_ion
4 | 1.266892 | 0.0479294 | -0.0009583 | 0 | 1.692072 | 1 | 60 | 150 | no_ion
4 | 0.999041 | 0.0479674 | -0.0007497 | 0 | 1.692072 | 1 | 60 | 150 | no_ion
4 | 0.7923428 | 0.048139 | -0.0007682 | 0 | 1.692072 | 1 | 60 | 150 | no_ion
4 | 0.6334459 | 0.04826 | -0.0007658 | 0 | 1.692072 | 1 | 60 | 150 | no_ion
4 | 0.5040323 | 0.0481716 | -0.0006712 | 0 | 1.692072 | 1 | 60 | 150 | no_ion
4 | 0.400641 | 0.0483082 | -0.0006969 | 0 | 1.692072 | 1 | 60 | 150 | no_ion
4 | 0.316723 | 0.048647 | -0.0006826 | 0 | 1.692072 | 1 | 60 | 150 | no_ion
4 | 0.2520161 | 0.0485807 | -0.0006607 | 0 | 1.692072 | 1 | 60 | 150 | no_ion
4 | 0.2003205 | 0.0487674 | -0.0009067 | 0 | 1.692072 | 1 | 60 | 150 | no_ion
4 | 0.1588983 | 0.0486364 | -0.0006608 | 0 | 1.692072 | 1 | 60 | 150 | no_ion
4 | 0.1260081 | 0.0488126 | -0.0005718 | 0 | 1.692072 | 1 | 60 | 150 | no_ion
4 | 0.1001603 | 0.0488703 | -0.0006718 | 0 | 1.692072 | 1 | 60 | 150 | no_ion
4 | 0.0794492 | 0.0490367 | -0.00063 | 0 | 1.692072 | 1 | 60 | 150 | no_ion
4 | 0.0631739 | 0.0492028 | -0.0004183 | 0 | 1.692072 | 1 | 60 | 150 | no_ion
4 | 0.0501337 | 0.0492095 | -0.0002778 | 0 | 1.692072 | 1 | 60 | 150 | no_ion
4 | 0.0398258 | 0.0494018 | -0.000206 | 0 | 1.692072 | 1 | 60 | 150 | no_ion
4 | 0.0316296 | 0.0492593 | -0.000229 | 0 | 1.692072 | 1 | 60 | 150 | no_ion
4 | 0.0251206 | 0.0492142 | -0.0006542 | 0 | 1.692072 | 1 | 60 | 150 | no_ion
4 | 0.0199553 | 0.0491643 | 7.710142e-05 | 0 | 1.692072 | 1 | 60 | 150 | no_ion
4 | 0.0158522 | 0.0493035 | -0.0003019 | 0 | 1.692072 | 1 | 60 | 150 | no_ion
4 | 0.0125907 | 0.0492188 | -8.012653e-05 | 0 | 1.692072 | 1 | 60 | 150 | no_ion
4 | 0.0100011 | 0.0492151 | -0.0001553 | 0 | 1.692072 | 1 | 60 | 150 | no_ion
6 | 20015.62 | 0.0382842 | 0.0046153 | 0 | 1.692667 | 1 | 60 | 150 | no_ion
6 | 15890.62 | 0.038278 | 0.0036475 | 0 | 1.692667 | 1 | 60 | 150 | no_ion
6 | 12609.38 | 0.0382809 | 0.0028417 | 0 | 1.692667 | 1 | 60 | 150 | no_ion
6 | 10078.13 | 0.0382376 | 0.0022159 | 0 | 1.692667 | 1 | 60 | 150 | no_ion
6 | 8015.625 | 0.0382143 | 0.0016779 | 0 | 1.692667 | 1 | 60 | 150 | no_ion
6 | 6328.125 | 0.0382356 | 0.0012248 | 0 | 1.692667 | 1 | 60 | 150 | no_ion
6 | 5015.625 | 0.0382379 | 0.0008552 | 0 | 1.692667 | 1 | 60 | 150 | no_ion
6 | 3984.375 | 0.0382792 | 0.0005462 | 0 | 1.692667 | 1 | 60 | 150 | no_ion
6 | 3170.956 | 0.0383274 | 0.0002758 | 0 | 1.692667 | 1 | 60 | 150 | no_ion
6 | 2527.573 | 0.038375 | 4.51163e-05 | 0 | 1.692667 | 1 | 60 | 150 | no_ion
6 | 1976.103 | 0.0384428 | -0.0001744 | 0 | 1.692667 | 1 | 60 | 150 | no_ion
6 | 1577.524 | 0.0385287 | -0.0003582 | 0 | 1.692667 | 1 | 60 | 150 | no_ion
6 | 1265.625 | 0.0386732 | -0.0004985 | 0 | 1.692667 | 1 | 60 | 150 | no_ion
6 | 998.264 | 0.0388136 | -0.0006867 | 0 | 1.692667 | 1 | 60 | 150 | no_ion
6 | 796.875 | 0.0389223 | -0.0008422 | 0 | 1.692667 | 1 | 60 | 150 | no_ion
6 | 627.7902 | 0.0390351 | -0.0009924 | 0 | 1.692667 | 1 | 60 | 150 | no_ion
6 | 505.5147 | 0.0391595 | -0.0011593 | 0 | 1.692667 | 1 | 60 | 150 | no_ion
6 | 397.9953 | 0.0393707 | -0.0013391 | 0 | 1.692667 | 1 | 60 | 150 | no_ion
6 | 315.5048 | 0.0394969 | -0.0015271 | 0 | 1.692667 | 1 | 60 | 150 | no_ion
6 | 252.4038 | 0.0397161 | -0.0017294 | 0 | 1.692667 | 1 | 60 | 150 | no_ion
6 | 198.6229 | 0.0400075 | -0.001963 | 0 | 1.692667 | 1 | 60 | 150 | no_ion
6 | 158.3615 | 0.0403137 | -0.0021961 | 0 | 1.692667 | 1 | 60 | 150 | no_ion
6 | 125.558 | 0.0406508 | -0.0024408 | 0 | 1.692667 | 1 | 60 | 150 | no_ion
6 | 100.4464 | 0.0410597 | -0.0026734 | 0 | 1.692667 | 1 | 60 | 150 | no_ion
6 | 79.00281 | 0.0415464 | -0.0029065 | 0 | 1.692667 | 1 | 60 | 150 | no_ion
6 | 63.3446 | 0.0420609 | -0.0030968 | 0 | 1.692667 | 1 | 60 | 150 | no_ion
6 | 50.22321 | 0.0426672 | -0.0032211 | 0 | 1.692667 | 1 | 60 | 150 | no_ion
6 | 38.42213 | 0.0433964 | -0.0033002 | 0 | 1.692667 | 1 | 60 | 150 | no_ion
6 | 31.25 | 0.0439659 | -0.0032501 | 0 | 1.692667 | 1 | 60 | 150 | no_ion
6 | 24.93351 | 0.044529 | -0.0031262 | 0 | 1.692667 | 1 | 60 | 150 | no_ion
6 | 19.86229 | 0.0451546 | -0.0029592 | 0 | 1.692667 | 1 | 60 | 150 | no_ion
6 | 15.625 | 0.0456275 | -0.0027167 | 0 | 1.692667 | 1 | 60 | 150 | no_ion
6 | 12.40079 | 0.0459625 | -0.0024823 | 0 | 1.692667 | 1 | 60 | 150 | no_ion
6 | 9.93114 | 0.0463563 | -0.0022486 | 0 | 1.692667 | 1 | 60 | 150 | no_ion
6 | 7.944915 | 0.0466468 | -0.002018 | 0 | 1.692667 | 1 | 60 | 150 | no_ion
6 | 6.317385 | 0.0469302 | -0.0018245 | 0 | 1.692667 | 1 | 60 | 150 | no_ion
6 | 5.008013 | 0.0471866 | -0.0016275 | 0 | 1.692667 | 1 | 60 | 150 | no_ion
6 | 3.945707 | 0.0474475 | -0.0014636 | 0 | 1.692667 | 1 | 60 | 150 | no_ion
6 | 3.158693 | 0.0475742 | -0.0013831 | 0 | 1.692667 | 1 | 60 | 150 | no_ion
6 | 2.504006 | 0.0476815 | -0.0011411 | 0 | 1.692667 | 1 | 60 | 150 | no_ion
6 | 1.998082 | 0.0477743 | -0.000978 | 0 | 1.692667 | 1 | 60 | 150 | no_ion
6 | 1.584686 | 0.0478198 | -0.0009671 | 0 | 1.692667 | 1 | 60 | 150 | no_ion
6 | 1.266892 | 0.0480184 | -0.0008795 | 0 | 1.692667 | 1 | 60 | 150 | no_ion
6 | 0.999041 | 0.047986 | -0.0007621 | 0 | 1.692667 | 1 | 60 | 150 | no_ion
6 | 0.7923428 | 0.0479953 | -0.0007605 | 0 | 1.692667 | 1 | 60 | 150 | no_ion
6 | 0.6334459 | 0.0481745 | -0.0007466 | 0 | 1.692667 | 1 | 60 | 150 | no_ion
6 | 0.5040323 | 0.0480407 | -0.000611 | 0 | 1.692667 | 1 | 60 | 150 | no_ion
6 | 0.400641 | 0.0483476 | -0.0006279 | 0 | 1.692667 | 1 | 60 | 150 | no_ion
6 | 0.316723 | 0.0484742 | -0.0008298 | 0 | 1.692667 | 1 | 60 | 150 | no_ion
6 | 0.2520161 | 0.0486319 | -0.0006247 | 0 | 1.692667 | 1 | 60 | 150 | no_ion
6 | 0.2003205 | 0.0485755 | -0.0008006 | 0 | 1.692667 | 1 | 60 | 150 | no_ion
6 | 0.1588983 | 0.0486133 | -0.0007556 | 0 | 1.692667 | 1 | 60 | 150 | no_ion
6 | 0.1260081 | 0.0488477 | -0.0006558 | 0 | 1.692667 | 1 | 60 | 150 | no_ion
6 | 0.1001603 | 0.04886 | -0.0006111 | 0 | 1.692667 | 1 | 60 | 150 | no_ion
6 | 0.0794492 | 0.0490276 | -0.0006247 | 0 | 1.692667 | 1 | 60 | 150 | no_ion
6 | 0.0631739 | 0.0491031 | -0.0004438 | 0 | 1.692667 | 1 | 60 | 150 | no_ion
6 | 0.0501337 | 0.0492414 | -0.000334 | 0 | 1.692667 | 1 | 60 | 150 | no_ion
6 | 0.0398258 | 0.0493021 | -0.0003071 | 0 | 1.692667 | 1 | 60 | 150 | no_ion
6 | 0.0316296 | 0.049089 | -0.000119 | 0 | 1.692667 | 1 | 60 | 150 | no_ion
6 | 0.0251206 | 0.0492504 | -0.0002425 | 0 | 1.692667 | 1 | 60 | 150 | no_ion
6 | 0.0199553 | 0.0492475 | -3.853357e-05 | 0 | 1.692667 | 1 | 60 | 150 | no_ion
6 | 0.0158522 | 0.0490725 | -0.000322 | 0 | 1.692667 | 1 | 60 | 150 | no_ion
6 | 0.0125907 | 0.0490828 | -0.0003107 | 0 | 1.692667 | 1 | 60 | 150 | no_ion
6 | 0.0100011 | 0.049194 | -0.000153 | 0 | 1.692667 | 1 | 60 | 150 | no_ion