## Sheet1
Time(h) | Freq | Zreal | Zimag | ppm | mean_voltage | current | temperature | flow | Label
0 | 20015.62 | 0.0395273 | 0.0043185 | 0 | 1.698378 | 1 | 60 | 150 | no_ion
0 | 15890.62 | 0.0395039 | 0.0034074 | 0 | 1.698378 | 1 | 60 | 150 | no_ion
0 | 12609.38 | 0.039453 | 0.0026433 | 0 | 1.698378 | 1 | 60 | 150 | no_ion
0 | 10078.13 | 0.0394545 | 0.0020688 | 0 | 1.698378 | 1 | 60 | 150 | no_ion
0 | 8015.625 | 0.0394683 | 0.001546 | 0 | 1.698378 | 1 | 60 | 150 | no_ion
0 | 6328.125 | 0.0394689 | 0.0011243 | 0 | 1.698378 | 1 | 60 | 150 | no_ion
0 | 5015.625 | 0.0395128 | 0.0007626 | 0 | 1.698378 | 1 | 60 | 150 | no_ion
0 | 3984.375 | 0.0395677 | 0.00046 | 0 | 1.698378 | 1 | 60 | 150 | no_ion
0 | 3170.956 | 0.0396227 | 0.0002095 | 0 | 1.698378 | 1 | 60 | 150 | no_ion
0 | 2527.573 | 0.0396647 | -8.276895e-06 | 0 | 1.698378 | 1 | 60 | 150 | no_ion
0 | 1976.103 | 0.039775 | -0.000218 | 0 | 1.698378 | 1 | 60 | 150 | no_ion
0 | 1577.524 | 0.0398388 | -0.000401 | 0 | 1.698378 | 1 | 60 | 150 | no_ion
0 | 1265.625 | 0.0399676 | -0.0005606 | 0 | 1.698378 | 1 | 60 | 150 | no_ion
0 | 998.264 | 0.0401027 | -0.0007163 | 0 | 1.698378 | 1 | 60 | 150 | no_ion
0 | 796.875 | 0.0401966 | -0.0008654 | 0 | 1.698378 | 1 | 60 | 150 | no_ion
0 | 627.7902 | 0.0403443 | -0.0010331 | 0 | 1.698378 | 1 | 60 | 150 | no_ion
0 | 505.5147 | 0.0404857 | -0.0011714 | 0 | 1.698378 | 1 | 60 | 150 | no_ion
0 | 397.9953 | 0.0406354 | -0.001341 | 0 | 1.698378 | 1 | 60 | 150 | no_ion
0 | 315.5048 | 0.0408443 | -0.0015243 | 0 | 1.698378 | 1 | 60 | 150 | no_ion
0 | 252.4038 | 0.0410419 | -0.0017133 | 0 | 1.698378 | 1 | 60 | 150 | no_ion
0 | 198.6229 | 0.0413265 | -0.0019455 | 0 | 1.698378 | 1 | 60 | 150 | no_ion
0 | 158.3615 | 0.0415877 | -0.0021607 | 0 | 1.698378 | 1 | 60 | 150 | no_ion
0 | 125.558 | 0.041925 | -0.0024018 | 0 | 1.698378 | 1 | 60 | 150 | no_ion
0 | 100.4464 | 0.042358 | -0.0026312 | 0 | 1.698378 | 1 | 60 | 150 | no_ion
0 | 79.00281 | 0.0428595 | -0.0028499 | 0 | 1.698378 | 1 | 60 | 150 | no_ion
0 | 63.3446 | 0.0433494 | -0.0030301 | 0 | 1.698378 | 1 | 60 | 150 | no_ion
0 | 50.22321 | 0.0438809 | -0.0031627 | 0 | 1.698378 | 1 | 60 | 150 | no_ion
0 | 38.42213 | 0.0446045 | -0.0032117 | 0 | 1.698378 | 1 | 60 | 150 | no_ion
0 | 31.25 | 0.0451608 | -0.0031796 | 0 | 1.698378 | 1 | 60 | 150 | no_ion
0 | 24.93351 | 0.0457745 | -0.0030589 | 0 | 1.698378 | 1 | 60 | 150 | no_ion
0 | 19.86229 | 0.0463385 | -0.0028786 | 0 | 1.698378 | 1 | 60 | 150 | no_ion
0 | 15.625 | 0.0468297 | -0.0026793 | 0 | 1.698378 | 1 | 60 | 150 | no_ion
0 | 12.40079 | 0.0471881 | -0.0024604 | 0 | 1.698378 | 1 | 60 | 150 | no_ion
0 | 9.93114 | 0.0474794 | -0.0022285 | 0 | 1.698378 | 1 | 60 | 150 | no_ion
0 | 7.944915 | 0.0478643 | -0.0020598 | 0 | 1.698378 | 1 | 60 | 150 | no_ion
0 | 6.317385 | 0.048091 | -0.0018711 | 0 | 1.698378 | 1 | 60 | 150 | no_ion
0 | 5.008013 | 0.0482996 | -0.001707 | 0 | 1.698378 | 1 | 60 | 150 | no_ion
0 | 3.945707 | 0.0484671 | -0.0015058 | 0 | 1.698378 | 1 | 60 | 150 | no_ion
0 | 3.158693 | 0.0486643 | -0.0013498 | 0 | 1.698378 | 1 | 60 | 150 | no_ion
0 | 2.504006 | 0.0488114 | -0.0013114 | 0 | 1.698378 | 1 | 60 | 150 | no_ion
0 | 1.998082 | 0.0488523 | -0.0011466 | 0 | 1.698378 | 1 | 60 | 150 | no_ion
0 | 1.584686 | 0.0492859 | -0.0011267 | 0 | 1.698378 | 1 | 60 | 150 | no_ion
0 | 1.266892 | 0.0493959 | -0.00096 | 0 | 1.698378 | 1 | 60 | 150 | no_ion
0 | 0.999041 | 0.0492112 | -0.0009472 | 0 | 1.698378 | 1 | 60 | 150 | no_ion
0 | 0.7923428 | 0.0492788 | -0.0007494 | 0 | 1.698378 | 1 | 60 | 150 | no_ion
0 | 0.6334459 | 0.0494947 | -0.0010835 | 0 | 1.698378 | 1 | 60 | 150 | no_ion
0 | 0.5040323 | 0.049654 | -0.0007838 | 0 | 1.698378 | 1 | 60 | 150 | no_ion
0 | 0.400641 | 0.0498887 | -0.0008507 | 0 | 1.698378 | 1 | 60 | 150 | no_ion
0 | 0.316723 | 0.0501424 | -0.0007315 | 0 | 1.698378 | 1 | 60 | 150 | no_ion
0 | 0.2520161 | 0.0501174 | -0.0009964 | 0 | 1.698378 | 1 | 60 | 150 | no_ion
0 | 0.2003205 | 0.0502219 | -0.0009937 | 0 | 1.698378 | 1 | 60 | 150 | no_ion
0 | 0.1588983 | 0.0505922 | -0.0009387 | 0 | 1.698378 | 1 | 60 | 150 | no_ion
0 | 0.1260081 | 0.0505788 | -0.0009529 | 0 | 1.698378 | 1 | 60 | 150 | no_ion
0 | 0.1001603 | 0.0507338 | -0.0009635 | 0 | 1.698378 | 1 | 60 | 150 | no_ion
0 | 0.0794492 | 0.0507483 | -0.0007869 | 0 | 1.698378 | 1 | 60 | 150 | no_ion
0 | 0.0631739 | 0.0509016 | -0.0007649 | 0 | 1.698378 | 1 | 60 | 150 | no_ion
0 | 0.0501337 | 0.0511419 | -0.0005616 | 0 | 1.698378 | 1 | 60 | 150 | no_ion
0 | 0.0398258 | 0.0512666 | -0.0005047 | 0 | 1.698378 | 1 | 60 | 150 | no_ion
0 | 0.0316296 | 0.0513058 | -0.0002549 | 0 | 1.698378 | 1 | 60 | 150 | no_ion
0 | 0.0251206 | 0.0511691 | -0.0004376 | 0 | 1.698378 | 1 | 60 | 150 | no_ion
0 | 0.0199553 | 0.0512383 | -0.0002163 | 0 | 1.698378 | 1 | 60 | 150 | no_ion
0 | 0.0158522 | 0.0512016 | -0.0002828 | 0 | 1.698378 | 1 | 60 | 150 | no_ion
0 | 0.0125907 | 0.0513138 | -0.0003248 | 0 | 1.698378 | 1 | 60 | 150 | no_ion
0 | 0.0100011 | 0.0513524 | -0.0003587 | 0 | 1.698378 | 1 | 60 | 150 | no_ion
2 | 20015.62 | 0.0391039 | 0.0043276 | 0 | 1.694254 | 1 | 60 | 150 | no_ion
2 | 15890.62 | 0.0390536 | 0.0034052 | 0 | 1.694254 | 1 | 60 | 150 | no_ion
2 | 12609.38 | 0.0390022 | 0.0026484 | 0 | 1.694254 | 1 | 60 | 150 | no_ion
2 | 10078.13 | 0.0389893 | 0.0020751 | 0 | 1.694254 | 1 | 60 | 150 | no_ion
2 | 8015.625 | 0.0390002 | 0.0015582 | 0 | 1.694254 | 1 | 60 | 150 | no_ion
2 | 6328.125 | 0.0390136 | 0.0011282 | 0 | 1.694254 | 1 | 60 | 150 | no_ion
2 | 5015.625 | 0.0390622 | 0.0007744 | 0 | 1.694254 | 1 | 60 | 150 | no_ion
2 | 3984.375 | 0.0391074 | 0.0004735 | 0 | 1.694254 | 1 | 60 | 150 | no_ion
2 | 3170.956 | 0.0391634 | 0.0002171 | 0 | 1.694254 | 1 | 60 | 150 | no_ion
2 | 2527.573 | 0.039211 | 3.378023e-06 | 0 | 1.694254 | 1 | 60 | 150 | no_ion
2 | 1976.103 | 0.0392876 | -0.0002196 | 0 | 1.694254 | 1 | 60 | 150 | no_ion
2 | 1577.524 | 0.0393693 | -0.0003964 | 0 | 1.694254 | 1 | 60 | 150 | no_ion
2 | 1265.625 | 0.0395039 | -0.00054 | 0 | 1.694254 | 1 | 60 | 150 | no_ion
2 | 998.264 | 0.0395883 | -0.0007107 | 0 | 1.694254 | 1 | 60 | 150 | no_ion
2 | 796.875 | 0.039749 | -0.000862 | 0 | 1.694254 | 1 | 60 | 150 | no_ion
2 | 627.7902 | 0.0398922 | -0.0010315 | 0 | 1.694254 | 1 | 60 | 150 | no_ion
2 | 505.5147 | 0.0400122 | -0.0011677 | 0 | 1.694254 | 1 | 60 | 150 | no_ion
2 | 397.9953 | 0.0401719 | -0.0013388 | 0 | 1.694254 | 1 | 60 | 150 | no_ion
2 | 315.5048 | 0.0403597 | -0.0015234 | 0 | 1.694254 | 1 | 60 | 150 | no_ion
2 | 252.4038 | 0.0405775 | -0.0017181 | 0 | 1.694254 | 1 | 60 | 150 | no_ion
2 | 198.6229 | 0.0408202 | -0.0019412 | 0 | 1.694254 | 1 | 60 | 150 | no_ion
2 | 158.3615 | 0.0411423 | -0.0021683 | 0 | 1.694254 | 1 | 60 | 150 | no_ion
2 | 125.558 | 0.0415012 | -0.002409 | 0 | 1.694254 | 1 | 60 | 150 | no_ion
2 | 100.4464 | 0.0418878 | -0.0026274 | 0 | 1.694254 | 1 | 60 | 150 | no_ion
2 | 79.00281 | 0.0423942 | -0.0028667 | 0 | 1.694254 | 1 | 60 | 150 | no_ion
2 | 63.3446 | 0.0428843 | -0.0030352 | 0 | 1.694254 | 1 | 60 | 150 | no_ion
2 | 50.22321 | 0.0434988 | -0.0031799 | 0 | 1.694254 | 1 | 60 | 150 | no_ion
2 | 38.42213 | 0.0441761 | -0.0032242 | 0 | 1.694254 | 1 | 60 | 150 | no_ion
2 | 31.25 | 0.0447505 | -0.0031645 | 0 | 1.694254 | 1 | 60 | 150 | no_ion
2 | 24.93351 | 0.045293 | -0.0030985 | 0 | 1.694254 | 1 | 60 | 150 | no_ion
2 | 19.86229 | 0.0458531 | -0.0028891 | 0 | 1.694254 | 1 | 60 | 150 | no_ion
2 | 15.625 | 0.0463579 | -0.0026444 | 0 | 1.694254 | 1 | 60 | 150 | no_ion
2 | 12.40079 | 0.0467181 | -0.0024409 | 0 | 1.694254 | 1 | 60 | 150 | no_ion
2 | 9.93114 | 0.0470879 | -0.0022409 | 0 | 1.694254 | 1 | 60 | 150 | no_ion
2 | 7.944915 | 0.0473608 | -0.0020186 | 0 | 1.694254 | 1 | 60 | 150 | no_ion
2 | 6.317385 | 0.0476336 | -0.001821 | 0 | 1.694254 | 1 | 60 | 150 | no_ion
2 | 5.008013 | 0.047894 | -0.0016378 | 0 | 1.694254 | 1 | 60 | 150 | no_ion
2 | 3.945707 | 0.0479531 | -0.0014913 | 0 | 1.694254 | 1 | 60 | 150 | no_ion
2 | 3.158693 | 0.0481308 | -0.0013979 | 0 | 1.694254 | 1 | 60 | 150 | no_ion
2 | 2.504006 | 0.0483805 | -0.0012125 | 0 | 1.694254 | 1 | 60 | 150 | no_ion
2 | 1.998082 | 0.0483543 | -0.0010989 | 0 | 1.694254 | 1 | 60 | 150 | no_ion
2 | 1.584686 | 0.0485962 | -0.0009124 | 0 | 1.694254 | 1 | 60 | 150 | no_ion
2 | 1.266892 | 0.0487409 | -0.0008971 | 0 | 1.694254 | 1 | 60 | 150 | no_ion
2 | 0.999041 | 0.0488563 | -0.0009728 | 0 | 1.694254 | 1 | 60 | 150 | no_ion
2 | 0.7923428 | 0.0491374 | -0.0006489 | 0 | 1.694254 | 1 | 60 | 150 | no_ion
2 | 0.6334459 | 0.0489984 | -0.0007537 | 0 | 1.694254 | 1 | 60 | 150 | no_ion
2 | 0.5040323 | 0.0490091 | -0.0008551 | 0 | 1.694254 | 1 | 60 | 150 | no_ion
2 | 0.400641 | 0.0492772 | -0.0009287 | 0 | 1.694254 | 1 | 60 | 150 | no_ion
2 | 0.316723 | 0.0494872 | -0.0007298 | 0 | 1.694254 | 1 | 60 | 150 | no_ion
2 | 0.2520161 | 0.0496428 | -0.0009182 | 0 | 1.694254 | 1 | 60 | 150 | no_ion
2 | 0.2003205 | 0.0496272 | -0.0008427 | 0 | 1.694254 | 1 | 60 | 150 | no_ion
2 | 0.1588983 | 0.0496978 | -0.0010719 | 0 | 1.694254 | 1 | 60 | 150 | no_ion
2 | 0.1260081 | 0.0498371 | -0.0006898 | 0 | 1.694254 | 1 | 60 | 150 | no_ion
2 | 0.1001603 | 0.050213 | -0.0007706 | 0 | 1.694254 | 1 | 60 | 150 | no_ion
2 | 0.0794492 | 0.050099 | -0.0006974 | 0 | 1.694254 | 1 | 60 | 150 | no_ion
2 | 0.0631739 | 0.0504669 | -0.0008163 | 0 | 1.694254 | 1 | 60 | 150 | no_ion
2 | 0.0501337 | 0.0501902 | -0.0005107 | 0 | 1.694254 | 1 | 60 | 150 | no_ion
2 | 0.0398258 | 0.0504053 | -0.0005603 | 0 | 1.694254 | 1 | 60 | 150 | no_ion
2 | 0.0316296 | 0.0506154 | -0.0003521 | 0 | 1.694254 | 1 | 60 | 150 | no_ion
2 | 0.0251206 | 0.0502764 | -0.0004809 | 0 | 1.694254 | 1 | 60 | 150 | no_ion
2 | 0.0199553 | 0.0504035 | -0.0005088 | 0 | 1.694254 | 1 | 60 | 150 | no_ion
2 | 0.0158522 | 0.0504203 | -0.0004264 | 0 | 1.694254 | 1 | 60 | 150 | no_ion
2 | 0.0125907 | 0.0503551 | -0.0003254 | 0 | 1.694254 | 1 | 60 | 150 | no_ion
2 | 0.0100011 | 0.0503903 | -0.0002184 | 0 | 1.694254 | 1 | 60 | 150 | no_ion
4 | 20015.62 | 0.0388009 | 0.00433 | 0 | 1.692365 | 1 | 60 | 150 | no_ion
4 | 15890.62 | 0.038751 | 0.0034102 | 0 | 1.692365 | 1 | 60 | 150 | no_ion
4 | 12609.38 | 0.0387182 | 0.0026451 | 0 | 1.692365 | 1 | 60 | 150 | no_ion
4 | 10078.13 | 0.0387162 | 0.002057 | 0 | 1.692365 | 1 | 60 | 150 | no_ion
4 | 8015.625 | 0.0387368 | 0.0015633 | 0 | 1.692365 | 1 | 60 | 150 | no_ion
4 | 6328.125 | 0.0387387 | 0.0011333 | 0 | 1.692365 | 1 | 60 | 150 | no_ion
4 | 5015.625 | 0.0387821 | 0.0007715 | 0 | 1.692365 | 1 | 60 | 150 | no_ion
4 | 3984.375 | 0.0388369 | 0.0004871 | 0 | 1.692365 | 1 | 60 | 150 | no_ion
4 | 3170.956 | 0.0388792 | 0.00022 | 0 | 1.692365 | 1 | 60 | 150 | no_ion
4 | 2527.573 | 0.0389225 | -5.662528e-06 | 0 | 1.692365 | 1 | 60 | 150 | no_ion
4 | 1976.103 | 0.0390331 | -0.0002094 | 0 | 1.692365 | 1 | 60 | 150 | no_ion
4 | 1577.524 | 0.0391415 | -0.0003875 | 0 | 1.692365 | 1 | 60 | 150 | no_ion
4 | 1265.625 | 0.0392302 | -0.0005493 | 0 | 1.692365 | 1 | 60 | 150 | no_ion
4 | 998.264 | 0.0393461 | -0.0007172 | 0 | 1.692365 | 1 | 60 | 150 | no_ion
4 | 796.875 | 0.0394145 | -0.0008544 | 0 | 1.692365 | 1 | 60 | 150 | no_ion
4 | 627.7902 | 0.0395529 | -0.0010209 | 0 | 1.692365 | 1 | 60 | 150 | no_ion
4 | 505.5147 | 0.0396938 | -0.0011632 | 0 | 1.692365 | 1 | 60 | 150 | no_ion
4 | 397.9953 | 0.0398845 | -0.0013386 | 0 | 1.692365 | 1 | 60 | 150 | no_ion
4 | 315.5048 | 0.0400435 | -0.0015222 | 0 | 1.692365 | 1 | 60 | 150 | no_ion
4 | 252.4038 | 0.0402646 | -0.0017167 | 0 | 1.692365 | 1 | 60 | 150 | no_ion
4 | 198.6229 | 0.0405495 | -0.0019435 | 0 | 1.692365 | 1 | 60 | 150 | no_ion
4 | 158.3615 | 0.0408377 | -0.0021746 | 0 | 1.692365 | 1 | 60 | 150 | no_ion
4 | 125.558 | 0.041197 | -0.0024121 | 0 | 1.692365 | 1 | 60 | 150 | no_ion
4 | 100.4464 | 0.0415518 | -0.0026366 | 0 | 1.692365 | 1 | 60 | 150 | no_ion
4 | 79.00281 | 0.0420704 | -0.0028728 | 0 | 1.692365 | 1 | 60 | 150 | no_ion
4 | 63.3446 | 0.0425924 | -0.0030497 | 0 | 1.692365 | 1 | 60 | 150 | no_ion
4 | 50.22321 | 0.0431931 | -0.0031713 | 0 | 1.692365 | 1 | 60 | 150 | no_ion
4 | 38.42213 | 0.0438707 | -0.0032162 | 0 | 1.692365 | 1 | 60 | 150 | no_ion
4 | 31.25 | 0.0444378 | -0.0031964 | 0 | 1.692365 | 1 | 60 | 150 | no_ion
4 | 24.93351 | 0.045047 | -0.0030788 | 0 | 1.692365 | 1 | 60 | 150 | no_ion
4 | 19.86229 | 0.0456054 | -0.0029023 | 0 | 1.692365 | 1 | 60 | 150 | no_ion
4 | 15.625 | 0.046071 | -0.0026699 | 0 | 1.692365 | 1 | 60 | 150 | no_ion
4 | 12.40079 | 0.0465193 | -0.0024399 | 0 | 1.692365 | 1 | 60 | 150 | no_ion
4 | 9.93114 | 0.0467257 | -0.002216 | 0 | 1.692365 | 1 | 60 | 150 | no_ion
4 | 7.944915 | 0.0471013 | -0.0020087 | 0 | 1.692365 | 1 | 60 | 150 | no_ion
4 | 6.317385 | 0.0473068 | -0.0018005 | 0 | 1.692365 | 1 | 60 | 150 | no_ion
4 | 5.008013 | 0.0475493 | -0.0016528 | 0 | 1.692365 | 1 | 60 | 150 | no_ion
4 | 3.945707 | 0.0477457 | -0.0014438 | 0 | 1.692365 | 1 | 60 | 150 | no_ion
4 | 3.158693 | 0.0478468 | -0.0013794 | 0 | 1.692365 | 1 | 60 | 150 | no_ion
4 | 2.504006 | 0.0480933 | -0.0012284 | 0 | 1.692365 | 1 | 60 | 150 | no_ion
4 | 1.998082 | 0.0482192 | -0.0010639 | 0 | 1.692365 | 1 | 60 | 150 | no_ion
4 | 1.584686 | 0.0483831 | -0.0010134 | 0 | 1.692365 | 1 | 60 | 150 | no_ion
4 | 1.266892 | 0.0483767 | -0.0008159 | 0 | 1.692365 | 1 | 60 | 150 | no_ion
4 | 0.999041 | 0.0483608 | -0.0007741 | 0 | 1.692365 | 1 | 60 | 150 | no_ion
4 | 0.7923428 | 0.0486412 | -0.0007977 | 0 | 1.692365 | 1 | 60 | 150 | no_ion
4 | 0.6334459 | 0.048667 | -0.0007234 | 0 | 1.692365 | 1 | 60 | 150 | no_ion
4 | 0.5040323 | 0.0487393 | -0.0005746 | 0 | 1.692365 | 1 | 60 | 150 | no_ion
4 | 0.400641 | 0.0487973 | -0.0008309 | 0 | 1.692365 | 1 | 60 | 150 | no_ion
4 | 0.316723 | 0.0490974 | -0.0007993 | 0 | 1.692365 | 1 | 60 | 150 | no_ion
4 | 0.2520161 | 0.0491908 | -0.0008618 | 0 | 1.692365 | 1 | 60 | 150 | no_ion
4 | 0.2003205 | 0.0492763 | -0.0006787 | 0 | 1.692365 | 1 | 60 | 150 | no_ion
4 | 0.1588983 | 0.0491966 | -0.0007364 | 0 | 1.692365 | 1 | 60 | 150 | no_ion
4 | 0.1260081 | 0.0494661 | -0.0007484 | 0 | 1.692365 | 1 | 60 | 150 | no_ion
4 | 0.1001603 | 0.0496637 | -0.0007934 | 0 | 1.692365 | 1 | 60 | 150 | no_ion
4 | 0.0794492 | 0.0494807 | -0.0007955 | 0 | 1.692365 | 1 | 60 | 150 | no_ion
4 | 0.0631739 | 0.0497091 | -0.0003301 | 0 | 1.692365 | 1 | 60 | 150 | no_ion
4 | 0.0501337 | 0.0496677 | -0.0006287 | 0 | 1.692365 | 1 | 60 | 150 | no_ion
4 | 0.0398258 | 0.0499514 | -0.0004573 | 0 | 1.692365 | 1 | 60 | 150 | no_ion
4 | 0.0316296 | 0.0497982 | -0.0002887 | 0 | 1.692365 | 1 | 60 | 150 | no_ion
4 | 0.0251206 | 0.0499424 | -0.0001873 | 0 | 1.692365 | 1 | 60 | 150 | no_ion
4 | 0.0199553 | 0.050152 | -0.0002312 | 0 | 1.692365 | 1 | 60 | 150 | no_ion
4 | 0.0158522 | 0.0499809 | -0.0002388 | 0 | 1.692365 | 1 | 60 | 150 | no_ion
4 | 0.0125907 | 0.0501012 | -0.0001916 | 0 | 1.692365 | 1 | 60 | 150 | no_ion
4 | 0.0100011 | 0.0500354 | -3.371804e-05 | 0 | 1.692365 | 1 | 60 | 150 | no_ion
6 | 20015.62 | 0.0386252 | 0.0043204 | 0 | 1.691863 | 1 | 60 | 150 | no_ion
6 | 15890.62 | 0.0385878 | 0.0034115 | 0 | 1.691863 | 1 | 60 | 150 | no_ion
6 | 12609.38 | 0.0385862 | 0.0026554 | 0 | 1.691863 | 1 | 60 | 150 | no_ion
6 | 10078.13 | 0.038583 | 0.0020626 | 0 | 1.691863 | 1 | 60 | 150 | no_ion
6 | 8015.625 | 0.0386128 | 0.0015595 | 0 | 1.691863 | 1 | 60 | 150 | no_ion
6 | 6328.125 | 0.0386146 | 0.0011285 | 0 | 1.691863 | 1 | 60 | 150 | no_ion
6 | 5015.625 | 0.038675 | 0.0007727 | 0 | 1.691863 | 1 | 60 | 150 | no_ion
6 | 3984.375 | 0.0386863 | 0.0004823 | 0 | 1.691863 | 1 | 60 | 150 | no_ion
6 | 3170.956 | 0.0387534 | 0.000225 | 0 | 1.691863 | 1 | 60 | 150 | no_ion
6 | 2527.573 | 0.0387518 | 1.022188e-05 | 0 | 1.691863 | 1 | 60 | 150 | no_ion
6 | 1976.103 | 0.0388837 | -0.0002056 | 0 | 1.691863 | 1 | 60 | 150 | no_ion
6 | 1577.524 | 0.038954 | -0.0003916 | 0 | 1.691863 | 1 | 60 | 150 | no_ion
6 | 1265.625 | 0.0390561 | -0.0005507 | 0 | 1.691863 | 1 | 60 | 150 | no_ion
6 | 998.264 | 0.0391839 | -0.0007124 | 0 | 1.691863 | 1 | 60 | 150 | no_ion
6 | 796.875 | 0.0392904 | -0.0008585 | 0 | 1.691863 | 1 | 60 | 150 | no_ion
6 | 627.7902 | 0.0394447 | -0.0010197 | 0 | 1.691863 | 1 | 60 | 150 | no_ion
6 | 505.5147 | 0.0395485 | -0.0011641 | 0 | 1.691863 | 1 | 60 | 150 | no_ion
6 | 397.9953 | 0.0397352 | -0.001339 | 0 | 1.691863 | 1 | 60 | 150 | no_ion
6 | 315.5048 | 0.0399275 | -0.0015254 | 0 | 1.691863 | 1 | 60 | 150 | no_ion
6 | 252.4038 | 0.0401491 | -0.0017224 | 0 | 1.691863 | 1 | 60 | 150 | no_ion
6 | 198.6229 | 0.0404232 | -0.0019483 | 0 | 1.691863 | 1 | 60 | 150 | no_ion
6 | 158.3615 | 0.0407051 | -0.0021762 | 0 | 1.691863 | 1 | 60 | 150 | no_ion
6 | 125.558 | 0.0410894 | -0.0024216 | 0 | 1.691863 | 1 | 60 | 150 | no_ion
6 | 100.4464 | 0.0414555 | -0.00265 | 0 | 1.691863 | 1 | 60 | 150 | no_ion
6 | 79.00281 | 0.0419313 | -0.002886 | 0 | 1.691863 | 1 | 60 | 150 | no_ion
6 | 63.3446 | 0.0424272 | -0.0030609 | 0 | 1.691863 | 1 | 60 | 150 | no_ion
6 | 50.22321 | 0.043014 | -0.0031781 | 0 | 1.691863 | 1 | 60 | 150 | no_ion
6 | 38.42213 | 0.0437392 | -0.0032515 | 0 | 1.691863 | 1 | 60 | 150 | no_ion
6 | 31.25 | 0.044348 | -0.0031852 | 0 | 1.691863 | 1 | 60 | 150 | no_ion
6 | 24.93351 | 0.0448396 | -0.0030804 | 0 | 1.691863 | 1 | 60 | 150 | no_ion
6 | 19.86229 | 0.0454995 | -0.0029082 | 0 | 1.691863 | 1 | 60 | 150 | no_ion
6 | 15.625 | 0.045962 | -0.002673 | 0 | 1.691863 | 1 | 60 | 150 | no_ion
6 | 12.40079 | 0.0463786 | -0.0024557 | 0 | 1.691863 | 1 | 60 | 150 | no_ion
6 | 9.93114 | 0.0466753 | -0.0022138 | 0 | 1.691863 | 1 | 60 | 150 | no_ion
6 | 7.944915 | 0.047064 | -0.002017 | 0 | 1.691863 | 1 | 60 | 150 | no_ion
6 | 6.317385 | 0.0472022 | -0.0018132 | 0 | 1.691863 | 1 | 60 | 150 | no_ion
6 | 5.008013 | 0.047454 | -0.0016156 | 0 | 1.691863 | 1 | 60 | 150 | no_ion
6 | 3.945707 | 0.0476373 | -0.0014854 | 0 | 1.691863 | 1 | 60 | 150 | no_ion
6 | 3.158693 | 0.0478552 | -0.0013597 | 0 | 1.691863 | 1 | 60 | 150 | no_ion
6 | 2.504006 | 0.0478534 | -0.0011954 | 0 | 1.691863 | 1 | 60 | 150 | no_ion
6 | 1.998082 | 0.0480907 | -0.0010951 | 0 | 1.691863 | 1 | 60 | 150 | no_ion
6 | 1.584686 | 0.0481857 | -0.0008975 | 0 | 1.691863 | 1 | 60 | 150 | no_ion
6 | 1.266892 | 0.0483167 | -0.0008339 | 0 | 1.691863 | 1 | 60 | 150 | no_ion
6 | 0.999041 | 0.0483128 | -0.0007314 | 0 | 1.691863 | 1 | 60 | 150 | no_ion
6 | 0.7923428 | 0.0484232 | -0.0008038 | 0 | 1.691863 | 1 | 60 | 150 | no_ion
6 | 0.6334459 | 0.0484503 | -0.0006914 | 0 | 1.691863 | 1 | 60 | 150 | no_ion
6 | 0.5040323 | 0.0486643 | -0.0006324 | 0 | 1.691863 | 1 | 60 | 150 | no_ion
6 | 0.400641 | 0.0485542 | -0.0007235 | 0 | 1.691863 | 1 | 60 | 150 | no_ion
6 | 0.316723 | 0.0488476 | -0.000725 | 0 | 1.691863 | 1 | 60 | 150 | no_ion
6 | 0.2520161 | 0.0488683 | -0.0008946 | 0 | 1.691863 | 1 | 60 | 150 | no_ion
6 | 0.2003205 | 0.0491544 | -0.0007557 | 0 | 1.691863 | 1 | 60 | 150 | no_ion
6 | 0.1588983 | 0.0490352 | -0.0006114 | 0 | 1.691863 | 1 | 60 | 150 | no_ion
6 | 0.1260081 | 0.0490462 | -0.0007867 | 0 | 1.691863 | 1 | 60 | 150 | no_ion
6 | 0.1001603 | 0.0493586 | -0.0005225 | 0 | 1.691863 | 1 | 60 | 150 | no_ion
6 | 0.0794492 | 0.049324 | -0.0008611 | 0 | 1.691863 | 1 | 60 | 150 | no_ion
6 | 0.0631739 | 0.0495501 | -0.0004791 | 0 | 1.691863 | 1 | 60 | 150 | no_ion
6 | 0.0501337 | 0.0494687 | -0.0006973 | 0 | 1.691863 | 1 | 60 | 150 | no_ion
6 | 0.0398258 | 0.0496069 | -0.0003493 | 0 | 1.691863 | 1 | 60 | 150 | no_ion
6 | 0.0316296 | 0.0496896 | -3.676719e-05 | 0 | 1.691863 | 1 | 60 | 150 | no_ion
6 | 0.0251206 | 0.0495797 | -0.0002814 | 0 | 1.691863 | 1 | 60 | 150 | no_ion
6 | 0.0199553 | 0.0499155 | -0.0003902 | 0 | 1.691863 | 1 | 60 | 150 | no_ion
6 | 0.0158522 | 0.0495764 | -0.0001082 | 0 | 1.691863 | 1 | 60 | 150 | no_ion
6 | 0.0125907 | 0.0496728 | -0.0001766 | 0 | 1.691863 | 1 | 60 | 150 | no_ion
6 | 0.0100011 | 0.049992 | -8.017472e-07 | 0 | 1.691863 | 1 | 60 | 150 | no_ion