## Sheet1
Time(h) | Freq | Zreal | Zimag | ppm | mean_voltage | current | temperature | flow | Label
0 | 20015.62 | 0.0393771 | 0.0046638 | 0 | 1.727966925 | 1 | 60 | 150 | no_ion
0 | 15890.62 | 0.0393203 | 0.0036802 | 0 | 1.727966925 | 1 | 60 | 150 | no_ion
0 | 12609.38 | 0.0392711 | 0.0028915 | 0 | 1.727966925 | 1 | 60 | 150 | no_ion
0 | 10078.13 | 0.0392726 | 0.0022725 | 0 | 1.727966925 | 1 | 60 | 150 | no_ion
0 | 8015.625 | 0.0392948 | 0.0017503 | 0 | 1.727966925 | 1 | 60 | 150 | no_ion
0 | 6328.125 | 0.0392555 | 0.0013021 | 0 | 1.727966925 | 1 | 60 | 150 | no_ion
0 | 5015.625 | 0.0392678 | 0.000947 | 0 | 1.727966925 | 1 | 60 | 150 | no_ion
0 | 3984.375 | 0.0393173 | 0.0006486 | 0 | 1.727966925 | 1 | 60 | 150 | no_ion
0 | 3170.956 | 0.0393378 | 0.0003884 | 0 | 1.727966925 | 1 | 60 | 150 | no_ion
0 | 2527.573 | 0.0393929 | 0.0001801 | 0 | 1.727966925 | 1 | 60 | 150 | no_ion
0 | 1976.103 | 0.0395155 | -2.678354e-05 | 0 | 1.727966925 | 1 | 60 | 150 | no_ion
0 | 1577.524 | 0.0395116 | -0.0001901 | 0 | 1.727966925 | 1 | 60 | 150 | no_ion
0 | 1265.625 | 0.039578 | -0.000343 | 0 | 1.727966925 | 1 | 60 | 150 | no_ion
0 | 998.264 | 0.039647 | -0.0005036 | 0 | 1.727966925 | 1 | 60 | 150 | no_ion
0 | 796.875 | 0.0397666 | -0.0006357 | 0 | 1.727966925 | 1 | 60 | 150 | no_ion
0 | 627.7902 | 0.0399227 | -0.0007844 | 0 | 1.727966925 | 1 | 60 | 150 | no_ion
0 | 505.5147 | 0.0400043 | -0.0009206 | 0 | 1.727966925 | 1 | 60 | 150 | no_ion
0 | 397.9953 | 0.0401349 | -0.0010769 | 0 | 1.727966925 | 1 | 60 | 150 | no_ion
0 | 315.5048 | 0.0402205 | -0.0012419 | 0 | 1.727966925 | 1 | 60 | 150 | no_ion
0 | 252.4038 | 0.0404418 | -0.0014169 | 0 | 1.727966925 | 1 | 60 | 150 | no_ion
0 | 198.6229 | 0.0406222 | -0.0016349 | 0 | 1.727966925 | 1 | 60 | 150 | no_ion
0 | 158.3615 | 0.0408285 | -0.001854 | 0 | 1.727966925 | 1 | 60 | 150 | no_ion
0 | 125.558 | 0.0410936 | -0.0021068 | 0 | 1.727966925 | 1 | 60 | 150 | no_ion
0 | 100.4464 | 0.0414661 | -0.0023659 | 0 | 1.727966925 | 1 | 60 | 150 | no_ion
0 | 79.00281 | 0.0418916 | -0.0026367 | 0 | 1.727966925 | 1 | 60 | 150 | no_ion
0 | 63.3446 | 0.0422443 | -0.0028865 | 0 | 1.727966925 | 1 | 60 | 150 | no_ion
0 | 50.22321 | 0.0428677 | -0.0030897 | 0 | 1.727966925 | 1 | 60 | 150 | no_ion
0 | 38.42213 | 0.0435714 | -0.0032633 | 0 | 1.727966925 | 1 | 60 | 150 | no_ion
0 | 31.25 | 0.0441177 | -0.003305 | 0 | 1.727966925 | 1 | 60 | 150 | no_ion
0 | 24.93351 | 0.0447277 | -0.0032693 | 0 | 1.727966925 | 1 | 60 | 150 | no_ion
0 | 19.86229 | 0.0453678 | -0.0031557 | 0 | 1.727966925 | 1 | 60 | 150 | no_ion
0 | 15.625 | 0.0459236 | -0.0029855 | 0 | 1.727966925 | 1 | 60 | 150 | no_ion
0 | 12.40079 | 0.0463739 | -0.0027988 | 0 | 1.727966925 | 1 | 60 | 150 | no_ion
0 | 9.93114 | 0.0468141 | -0.0025974 | 0 | 1.727966925 | 1 | 60 | 150 | no_ion
0 | 7.944915 | 0.047103 | -0.0024093 | 0 | 1.727966925 | 1 | 60 | 150 | no_ion
0 | 6.317385 | 0.0474318 | -0.0022469 | 0 | 1.727966925 | 1 | 60 | 150 | no_ion
0 | 5.008013 | 0.0476246 | -0.0020724 | 0 | 1.727966925 | 1 | 60 | 150 | no_ion
0 | 3.945707 | 0.0479273 | -0.0019191 | 0 | 1.727966925 | 1 | 60 | 150 | no_ion
0 | 3.158693 | 0.0482565 | -0.0017926 | 0 | 1.727966925 | 1 | 60 | 150 | no_ion
0 | 2.504006 | 0.0484782 | -0.0017389 | 0 | 1.727966925 | 1 | 60 | 150 | no_ion
0 | 1.998082 | 0.0487015 | -0.0016886 | 0 | 1.727966925 | 1 | 60 | 150 | no_ion
0 | 1.584686 | 0.0489048 | -0.0014032 | 0 | 1.727966925 | 1 | 60 | 150 | no_ion
0 | 1.266892 | 0.0491016 | -0.0014341 | 0 | 1.727966925 | 1 | 60 | 150 | no_ion
0 | 0.999041 | 0.049257 | -0.001457 | 0 | 1.727966925 | 1 | 60 | 150 | no_ion
0 | 0.7923428 | 0.0494471 | -0.0013901 | 0 | 1.727966925 | 1 | 60 | 150 | no_ion
0 | 0.6334459 | 0.0495035 | -0.001187 | 0 | 1.727966925 | 1 | 60 | 150 | no_ion
0 | 0.5040323 | 0.0498421 | -0.0012099 | 0 | 1.727966925 | 1 | 60 | 150 | no_ion
0 | 0.400641 | 0.0497302 | -0.0011608 | 0 | 1.727966925 | 1 | 60 | 150 | no_ion
0 | 0.316723 | 0.0503087 | -0.0010989 | 0 | 1.727966925 | 1 | 60 | 150 | no_ion
0 | 0.2520161 | 0.0501851 | -0.0006774 | 0 | 1.727966925 | 1 | 60 | 150 | no_ion
0 | 0.2003205 | 0.0505629 | -0.001041 | 0 | 1.727966925 | 1 | 60 | 150 | no_ion
0 | 0.1588983 | 0.050583 | -0.0008666 | 0 | 1.727966925 | 1 | 60 | 150 | no_ion
0 | 0.1260081 | 0.0506481 | -0.0004779 | 0 | 1.727966925 | 1 | 60 | 150 | no_ion
0 | 0.1001603 | 0.0509615 | -0.0007392 | 0 | 1.727966925 | 1 | 60 | 150 | no_ion
0 | 0.0794492 | 0.0509862 | -0.0002974 | 0 | 1.727966925 | 1 | 60 | 150 | no_ion
0 | 0.0631739 | 0.0509461 | -0.0003577 | 0 | 1.727966925 | 1 | 60 | 150 | no_ion
0 | 0.0501337 | 0.0509798 | -0.0002166 | 0 | 1.727966925 | 1 | 60 | 150 | no_ion
0 | 0.0398258 | 0.0510967 | -0.0002376 | 0 | 1.727966925 | 1 | 60 | 150 | no_ion
0 | 0.0316296 | 0.0509709 | -8.182129e-05 | 0 | 1.727966925 | 1 | 60 | 150 | no_ion
0 | 0.0251206 | 0.0512457 | -0.0001986 | 0 | 1.727966925 | 1 | 60 | 150 | no_ion
0 | 0.0199553 | 0.0513258 | -7.54786e-05 | 0 | 1.727966925 | 1 | 60 | 150 | no_ion
0 | 0.0158522 | 0.0513045 | -5.989853e-05 | 0 | 1.727966925 | 1 | 60 | 150 | no_ion
0 | 0.0125907 | 0.0513407 | 9.212834e-05 | 0 | 1.727966925 | 1 | 60 | 150 | no_ion
0 | 0.0100011 | 0.0513773 | -0.0001254 | 0 | 1.727966925 | 1 | 60 | 150 | no_ion
2 | 20015.62 | 0.039484 | 0.0046278 | 0 | 1.730089 | 1 | 60 | 150 | no_ion
2 | 15890.62 | 0.0394923 | 0.003646 | 0 | 1.730089 | 1 | 60 | 150 | no_ion
2 | 12609.38 | 0.0394867 | 0.0028628 | 0 | 1.730089 | 1 | 60 | 150 | no_ion
2 | 10078.13 | 0.0394314 | 0.0022507 | 0 | 1.730089 | 1 | 60 | 150 | no_ion
2 | 8015.625 | 0.0394499 | 0.0017342 | 0 | 1.730089 | 1 | 60 | 150 | no_ion
2 | 6328.125 | 0.0394725 | 0.0012951 | 0 | 1.730089 | 1 | 60 | 150 | no_ion
2 | 5015.625 | 0.0394783 | 0.0009432 | 0 | 1.730089 | 1 | 60 | 150 | no_ion
2 | 3984.375 | 0.0394985 | 0.0006387 | 0 | 1.730089 | 1 | 60 | 150 | no_ion
2 | 3170.956 | 0.0395123 | 0.0004016 | 0 | 1.730089 | 1 | 60 | 150 | no_ion
2 | 2527.573 | 0.0395688 | 0.0001741 | 0 | 1.730089 | 1 | 60 | 150 | no_ion
2 | 1976.103 | 0.0396328 | -1.814904e-05 | 0 | 1.730089 | 1 | 60 | 150 | no_ion
2 | 1577.524 | 0.0396868 | -0.0001881 | 0 | 1.730089 | 1 | 60 | 150 | no_ion
2 | 1265.625 | 0.0397527 | -0.0003584 | 0 | 1.730089 | 1 | 60 | 150 | no_ion
2 | 998.264 | 0.0398474 | -0.0004931 | 0 | 1.730089 | 1 | 60 | 150 | no_ion
2 | 796.875 | 0.0399535 | -0.0006354 | 0 | 1.730089 | 1 | 60 | 150 | no_ion
2 | 627.7902 | 0.0400525 | -0.0007809 | 0 | 1.730089 | 1 | 60 | 150 | no_ion
2 | 505.5147 | 0.0401389 | -0.0009215 | 0 | 1.730089 | 1 | 60 | 150 | no_ion
2 | 397.9953 | 0.0402793 | -0.0010765 | 0 | 1.730089 | 1 | 60 | 150 | no_ion
2 | 315.5048 | 0.0404024 | -0.0012442 | 0 | 1.730089 | 1 | 60 | 150 | no_ion
2 | 252.4038 | 0.0405738 | -0.0014198 | 0 | 1.730089 | 1 | 60 | 150 | no_ion
2 | 198.6229 | 0.0407511 | -0.0016315 | 0 | 1.730089 | 1 | 60 | 150 | no_ion
2 | 158.3615 | 0.040992 | -0.0018547 | 0 | 1.730089 | 1 | 60 | 150 | no_ion
2 | 125.558 | 0.0412929 | -0.002104 | 0 | 1.730089 | 1 | 60 | 150 | no_ion
2 | 100.4464 | 0.0416193 | -0.0023643 | 0 | 1.730089 | 1 | 60 | 150 | no_ion
2 | 79.00281 | 0.0420101 | -0.0026426 | 0 | 1.730089 | 1 | 60 | 150 | no_ion
2 | 63.3446 | 0.0424414 | -0.0028861 | 0 | 1.730089 | 1 | 60 | 150 | no_ion
2 | 50.22321 | 0.0429626 | -0.0031061 | 0 | 1.730089 | 1 | 60 | 150 | no_ion
2 | 38.42213 | 0.04369 | -0.003255 | 0 | 1.730089 | 1 | 60 | 150 | no_ion
2 | 31.25 | 0.0442818 | -0.0033175 | 0 | 1.730089 | 1 | 60 | 150 | no_ion
2 | 24.93351 | 0.0448787 | -0.0033019 | 0 | 1.730089 | 1 | 60 | 150 | no_ion
2 | 19.86229 | 0.0455166 | -0.0031998 | 0 | 1.730089 | 1 | 60 | 150 | no_ion
2 | 15.625 | 0.046045 | -0.0030369 | 0 | 1.730089 | 1 | 60 | 150 | no_ion
2 | 12.40079 | 0.0465226 | -0.0028538 | 0 | 1.730089 | 1 | 60 | 150 | no_ion
2 | 9.93114 | 0.0469012 | -0.0026958 | 0 | 1.730089 | 1 | 60 | 150 | no_ion
2 | 7.944915 | 0.0473024 | -0.0025314 | 0 | 1.730089 | 1 | 60 | 150 | no_ion
2 | 6.317385 | 0.0476614 | -0.0023748 | 0 | 1.730089 | 1 | 60 | 150 | no_ion
2 | 5.008013 | 0.0478986 | -0.0022327 | 0 | 1.730089 | 1 | 60 | 150 | no_ion
2 | 3.945707 | 0.0481491 | -0.0021212 | 0 | 1.730089 | 1 | 60 | 150 | no_ion
2 | 3.158693 | 0.048525 | -0.0020586 | 0 | 1.730089 | 1 | 60 | 150 | no_ion
2 | 2.504006 | 0.0487895 | -0.0019857 | 0 | 1.730089 | 1 | 60 | 150 | no_ion
2 | 1.998082 | 0.049031 | -0.0018333 | 0 | 1.730089 | 1 | 60 | 150 | no_ion
2 | 1.584686 | 0.0493009 | -0.0018043 | 0 | 1.730089 | 1 | 60 | 150 | no_ion
2 | 1.266892 | 0.0494206 | -0.0017598 | 0 | 1.730089 | 1 | 60 | 150 | no_ion
2 | 0.999041 | 0.0497535 | -0.0016678 | 0 | 1.730089 | 1 | 60 | 150 | no_ion
2 | 0.7923428 | 0.0499841 | -0.001819 | 0 | 1.730089 | 1 | 60 | 150 | no_ion
2 | 0.6334459 | 0.0503151 | -0.0015698 | 0 | 1.730089 | 1 | 60 | 150 | no_ion
2 | 0.5040323 | 0.0504712 | -0.0015672 | 0 | 1.730089 | 1 | 60 | 150 | no_ion
2 | 0.400641 | 0.0507502 | -0.0015722 | 0 | 1.730089 | 1 | 60 | 150 | no_ion
2 | 0.316723 | 0.050969 | -0.0013899 | 0 | 1.730089 | 1 | 60 | 150 | no_ion
2 | 0.2520161 | 0.0509905 | -0.0013723 | 0 | 1.730089 | 1 | 60 | 150 | no_ion
2 | 0.2003205 | 0.0513221 | -0.0013142 | 0 | 1.730089 | 1 | 60 | 150 | no_ion
2 | 0.1588983 | 0.0516247 | -0.0012687 | 0 | 1.730089 | 1 | 60 | 150 | no_ion
2 | 0.1260081 | 0.0517393 | -0.000974 | 0 | 1.730089 | 1 | 60 | 150 | no_ion
2 | 0.1001603 | 0.0518788 | -0.0010959 | 0 | 1.730089 | 1 | 60 | 150 | no_ion
2 | 0.0794492 | 0.0520063 | -0.0007591 | 0 | 1.730089 | 1 | 60 | 150 | no_ion
2 | 0.0631739 | 0.0521296 | -0.0005999 | 0 | 1.730089 | 1 | 60 | 150 | no_ion
2 | 0.0501337 | 0.0522698 | -0.0005533 | 0 | 1.730089 | 1 | 60 | 150 | no_ion
2 | 0.0398258 | 0.0520465 | -0.0003314 | 0 | 1.730089 | 1 | 60 | 150 | no_ion
2 | 0.0316296 | 0.0521889 | -0.0002663 | 0 | 1.730089 | 1 | 60 | 150 | no_ion
2 | 0.0251206 | 0.0524397 | -0.0002987 | 0 | 1.730089 | 1 | 60 | 150 | no_ion
2 | 0.0199553 | 0.052203 | -0.0001695 | 0 | 1.730089 | 1 | 60 | 150 | no_ion
2 | 0.0158522 | 0.0521518 | -0.0002129 | 0 | 1.730089 | 1 | 60 | 150 | no_ion
2 | 0.0125907 | 0.0523516 | -0.0001512 | 0 | 1.730089 | 1 | 60 | 150 | no_ion
2 | 0.0100011 | 0.0522858 | -7.797703e-05 | 0 | 1.730089 | 1 | 60 | 150 | no_ion
4 | 20015.62 | 0.0396055 | 0.0045938 | 0 | 1.73144 | 1 | 60 | 150 | no_ion
4 | 15890.62 | 0.0395896 | 0.0036357 | 0 | 1.73144 | 1 | 60 | 150 | no_ion
4 | 12609.38 | 0.0395962 | 0.0028419 | 0 | 1.73144 | 1 | 60 | 150 | no_ion
4 | 10078.13 | 0.0395717 | 0.0022402 | 0 | 1.73144 | 1 | 60 | 150 | no_ion
4 | 8015.625 | 0.039592 | 0.0017203 | 0 | 1.73144 | 1 | 60 | 150 | no_ion
4 | 6328.125 | 0.0396027 | 0.0012783 | 0 | 1.73144 | 1 | 60 | 150 | no_ion
4 | 5015.625 | 0.0395896 | 0.0009285 | 0 | 1.73144 | 1 | 60 | 150 | no_ion
4 | 3984.375 | 0.0396334 | 0.0006372 | 0 | 1.73144 | 1 | 60 | 150 | no_ion
4 | 3170.956 | 0.0396189 | 0.0003826 | 0 | 1.73144 | 1 | 60 | 150 | no_ion
4 | 2527.573 | 0.0396477 | 0.0001668 | 0 | 1.73144 | 1 | 60 | 150 | no_ion
4 | 1976.103 | 0.0397134 | -1.402775e-05 | 0 | 1.73144 | 1 | 60 | 150 | no_ion
4 | 1577.524 | 0.039747 | -0.0001965 | 0 | 1.73144 | 1 | 60 | 150 | no_ion
4 | 1265.625 | 0.0398598 | -0.0003309 | 0 | 1.73144 | 1 | 60 | 150 | no_ion
4 | 998.264 | 0.0399475 | -0.0005055 | 0 | 1.73144 | 1 | 60 | 150 | no_ion
4 | 796.875 | 0.0399873 | -0.0006547 | 0 | 1.73144 | 1 | 60 | 150 | no_ion
4 | 627.7902 | 0.040143 | -0.0007848 | 0 | 1.73144 | 1 | 60 | 150 | no_ion
4 | 505.5147 | 0.0402574 | -0.0009263 | 0 | 1.73144 | 1 | 60 | 150 | no_ion
4 | 397.9953 | 0.0403958 | -0.0010826 | 0 | 1.73144 | 1 | 60 | 150 | no_ion
4 | 315.5048 | 0.0405209 | -0.0012511 | 0 | 1.73144 | 1 | 60 | 150 | no_ion
4 | 252.4038 | 0.0406923 | -0.0014263 | 0 | 1.73144 | 1 | 60 | 150 | no_ion
4 | 198.6229 | 0.0409168 | -0.0016383 | 0 | 1.73144 | 1 | 60 | 150 | no_ion
4 | 158.3615 | 0.0411458 | -0.0018625 | 0 | 1.73144 | 1 | 60 | 150 | no_ion
4 | 125.558 | 0.0414087 | -0.0021107 | 0 | 1.73144 | 1 | 60 | 150 | no_ion
4 | 100.4464 | 0.0417099 | -0.0023672 | 0 | 1.73144 | 1 | 60 | 150 | no_ion
4 | 79.00281 | 0.0421309 | -0.0026466 | 0 | 1.73144 | 1 | 60 | 150 | no_ion
4 | 63.3446 | 0.042532 | -0.0028837 | 0 | 1.73144 | 1 | 60 | 150 | no_ion
4 | 50.22321 | 0.0431308 | -0.0031045 | 0 | 1.73144 | 1 | 60 | 150 | no_ion
4 | 38.42213 | 0.0437962 | -0.0032657 | 0 | 1.73144 | 1 | 60 | 150 | no_ion
4 | 31.25 | 0.0443674 | -0.0033307 | 0 | 1.73144 | 1 | 60 | 150 | no_ion
4 | 24.93351 | 0.0449849 | -0.0032963 | 0 | 1.73144 | 1 | 60 | 150 | no_ion
4 | 19.86229 | 0.0455829 | -0.003202 | 0 | 1.73144 | 1 | 60 | 150 | no_ion
4 | 15.625 | 0.0461836 | -0.0030667 | 0 | 1.73144 | 1 | 60 | 150 | no_ion
4 | 12.40079 | 0.0466718 | -0.0029072 | 0 | 1.73144 | 1 | 60 | 150 | no_ion
4 | 9.93114 | 0.0470643 | -0.0027305 | 0 | 1.73144 | 1 | 60 | 150 | no_ion
4 | 7.944915 | 0.0474544 | -0.0025805 | 0 | 1.73144 | 1 | 60 | 150 | no_ion
4 | 6.317385 | 0.0478183 | -0.0024157 | 0 | 1.73144 | 1 | 60 | 150 | no_ion
4 | 5.008013 | 0.0481059 | -0.0023019 | 0 | 1.73144 | 1 | 60 | 150 | no_ion
4 | 3.945707 | 0.048331 | -0.0021877 | 0 | 1.73144 | 1 | 60 | 150 | no_ion
4 | 3.158693 | 0.0485702 | -0.0020228 | 0 | 1.73144 | 1 | 60 | 150 | no_ion
4 | 2.504006 | 0.0489344 | -0.0020294 | 0 | 1.73144 | 1 | 60 | 150 | no_ion
4 | 1.998082 | 0.0493165 | -0.002003 | 0 | 1.73144 | 1 | 60 | 150 | no_ion
4 | 1.584686 | 0.049336 | -0.001953 | 0 | 1.73144 | 1 | 60 | 150 | no_ion
4 | 1.266892 | 0.0497884 | -0.0018537 | 0 | 1.73144 | 1 | 60 | 150 | no_ion
4 | 0.999041 | 0.0500185 | -0.0018171 | 0 | 1.73144 | 1 | 60 | 150 | no_ion
4 | 0.7923428 | 0.0502547 | -0.0019574 | 0 | 1.73144 | 1 | 60 | 150 | no_ion
4 | 0.6334459 | 0.0504563 | -0.0017357 | 0 | 1.73144 | 1 | 60 | 150 | no_ion
4 | 0.5040323 | 0.0509446 | -0.0017015 | 0 | 1.73144 | 1 | 60 | 150 | no_ion
4 | 0.400641 | 0.0509889 | -0.0015136 | 0 | 1.73144 | 1 | 60 | 150 | no_ion
4 | 0.316723 | 0.0512346 | -0.0017212 | 0 | 1.73144 | 1 | 60 | 150 | no_ion
4 | 0.2520161 | 0.0514048 | -0.0014965 | 0 | 1.73144 | 1 | 60 | 150 | no_ion
4 | 0.2003205 | 0.0515003 | -0.0012843 | 0 | 1.73144 | 1 | 60 | 150 | no_ion
4 | 0.1588983 | 0.0519711 | -0.0012762 | 0 | 1.73144 | 1 | 60 | 150 | no_ion
4 | 0.1260081 | 0.0523239 | -0.0010985 | 0 | 1.73144 | 1 | 60 | 150 | no_ion
4 | 0.1001603 | 0.0523249 | -0.001078 | 0 | 1.73144 | 1 | 60 | 150 | no_ion
4 | 0.0794492 | 0.0524212 | -0.0009014 | 0 | 1.73144 | 1 | 60 | 150 | no_ion
4 | 0.0631739 | 0.0525705 | -0.000639 | 0 | 1.73144 | 1 | 60 | 150 | no_ion
4 | 0.0501337 | 0.052786 | -0.0005092 | 0 | 1.73144 | 1 | 60 | 150 | no_ion
4 | 0.0398258 | 0.0528201 | -0.0003414 | 0 | 1.73144 | 1 | 60 | 150 | no_ion
4 | 0.0316296 | 0.05268 | -0.0002428 | 0 | 1.73144 | 1 | 60 | 150 | no_ion
4 | 0.0251206 | 0.0527372 | -0.0002265 | 0 | 1.73144 | 1 | 60 | 150 | no_ion
4 | 0.0199553 | 0.0527023 | -0.0002774 | 0 | 1.73144 | 1 | 60 | 150 | no_ion
4 | 0.0158522 | 0.0528446 | -0.0003194 | 0 | 1.73144 | 1 | 60 | 150 | no_ion
4 | 0.0125907 | 0.0527477 | -9.65e-05 | 0 | 1.73144 | 1 | 60 | 150 | no_ion
4 | 0.0100011 | 0.0529248 | -0.0001794 | 0 | 1.73144 | 1 | 60 | 150 | no_ion
6 | 20015.62 | 0.0397038 | 0.0045731 | 0 | 1.732459 | 1 | 60 | 150 | no_ion
6 | 15890.62 | 0.0397013 | 0.0036016 | 0 | 1.732459 | 1 | 60 | 150 | no_ion
6 | 12609.38 | 0.0396844 | 0.0028347 | 0 | 1.732459 | 1 | 60 | 150 | no_ion
6 | 10078.13 | 0.0396953 | 0.0022155 | 0 | 1.732459 | 1 | 60 | 150 | no_ion
6 | 8015.625 | 0.0397151 | 0.0017004 | 0 | 1.732459 | 1 | 60 | 150 | no_ion
6 | 6328.125 | 0.0396758 | 0.0012745 | 0 | 1.732459 | 1 | 60 | 150 | no_ion
6 | 5015.625 | 0.0397007 | 0.0009216 | 0 | 1.732459 | 1 | 60 | 150 | no_ion
6 | 3984.375 | 0.0397327 | 0.0006309 | 0 | 1.732459 | 1 | 60 | 150 | no_ion
6 | 3170.956 | 0.0398023 | 0.0003776 | 0 | 1.732459 | 1 | 60 | 150 | no_ion
6 | 2527.573 | 0.0397971 | 0.0001627 | 0 | 1.732459 | 1 | 60 | 150 | no_ion
6 | 1976.103 | 0.0398903 | -5.072356e-05 | 0 | 1.732459 | 1 | 60 | 150 | no_ion
6 | 1577.524 | 0.0399086 | -0.0002071 | 0 | 1.732459 | 1 | 60 | 150 | no_ion
6 | 1265.625 | 0.0400405 | -0.0003825 | 0 | 1.732459 | 1 | 60 | 150 | no_ion
6 | 998.264 | 0.0400816 | -0.0005067 | 0 | 1.732459 | 1 | 60 | 150 | no_ion
6 | 796.875 | 0.0401867 | -0.0006499 | 0 | 1.732459 | 1 | 60 | 150 | no_ion
6 | 627.7902 | 0.0403203 | -0.000788 | 0 | 1.732459 | 1 | 60 | 150 | no_ion
6 | 505.5147 | 0.0404039 | -0.0009307 | 0 | 1.732459 | 1 | 60 | 150 | no_ion
6 | 397.9953 | 0.0405378 | -0.0010877 | 0 | 1.732459 | 1 | 60 | 150 | no_ion
6 | 315.5048 | 0.0406778 | -0.0012553 | 0 | 1.732459 | 1 | 60 | 150 | no_ion
6 | 252.4038 | 0.0408357 | -0.0014292 | 0 | 1.732459 | 1 | 60 | 150 | no_ion
6 | 198.6229 | 0.0410128 | -0.001641 | 0 | 1.732459 | 1 | 60 | 150 | no_ion
6 | 158.3615 | 0.0412531 | -0.0018642 | 0 | 1.732459 | 1 | 60 | 150 | no_ion
6 | 125.558 | 0.0415047 | -0.0021149 | 0 | 1.732459 | 1 | 60 | 150 | no_ion
6 | 100.4464 | 0.0418301 | -0.0023715 | 0 | 1.732459 | 1 | 60 | 150 | no_ion
6 | 79.00281 | 0.0422715 | -0.0026525 | 0 | 1.732459 | 1 | 60 | 150 | no_ion
6 | 63.3446 | 0.0427087 | -0.0028924 | 0 | 1.732459 | 1 | 60 | 150 | no_ion
6 | 50.22321 | 0.0432836 | -0.0031226 | 0 | 1.732459 | 1 | 60 | 150 | no_ion
6 | 38.42213 | 0.0439446 | -0.0032797 | 0 | 1.732459 | 1 | 60 | 150 | no_ion
6 | 31.25 | 0.0444937 | -0.0033415 | 0 | 1.732459 | 1 | 60 | 150 | no_ion
6 | 24.93351 | 0.0451085 | -0.0033207 | 0 | 1.732459 | 1 | 60 | 150 | no_ion
6 | 19.86229 | 0.0456944 | -0.0032168 | 0 | 1.732459 | 1 | 60 | 150 | no_ion
6 | 15.625 | 0.0463457 | -0.0030904 | 0 | 1.732459 | 1 | 60 | 150 | no_ion
6 | 12.40079 | 0.0467673 | -0.0029222 | 0 | 1.732459 | 1 | 60 | 150 | no_ion
6 | 9.93114 | 0.0472044 | -0.0027562 | 0 | 1.732459 | 1 | 60 | 150 | no_ion
6 | 7.944915 | 0.047531 | -0.0026013 | 0 | 1.732459 | 1 | 60 | 150 | no_ion
6 | 6.317385 | 0.0479581 | -0.0024755 | 0 | 1.732459 | 1 | 60 | 150 | no_ion
6 | 5.008013 | 0.048247 | -0.0023336 | 0 | 1.732459 | 1 | 60 | 150 | no_ion
6 | 3.945707 | 0.0485305 | -0.0022446 | 0 | 1.732459 | 1 | 60 | 150 | no_ion
6 | 3.158693 | 0.0487826 | -0.0021608 | 0 | 1.732459 | 1 | 60 | 150 | no_ion
6 | 2.504006 | 0.0491362 | -0.0020902 | 0 | 1.732459 | 1 | 60 | 150 | no_ion
6 | 1.998082 | 0.0493447 | -0.0020526 | 0 | 1.732459 | 1 | 60 | 150 | no_ion
6 | 1.584686 | 0.0497263 | -0.0019168 | 0 | 1.732459 | 1 | 60 | 150 | no_ion
6 | 1.266892 | 0.0498731 | -0.0019833 | 0 | 1.732459 | 1 | 60 | 150 | no_ion
6 | 0.999041 | 0.0502686 | -0.0019114 | 0 | 1.732459 | 1 | 60 | 150 | no_ion
6 | 0.7923428 | 0.0505098 | -0.0018177 | 0 | 1.732459 | 1 | 60 | 150 | no_ion
6 | 0.6334459 | 0.0509076 | -0.0017135 | 0 | 1.732459 | 1 | 60 | 150 | no_ion
6 | 0.5040323 | 0.0508518 | -0.0016174 | 0 | 1.732459 | 1 | 60 | 150 | no_ion
6 | 0.400641 | 0.0511877 | -0.0017915 | 0 | 1.732459 | 1 | 60 | 150 | no_ion
6 | 0.316723 | 0.0515447 | -0.0015862 | 0 | 1.732459 | 1 | 60 | 150 | no_ion
6 | 0.2520161 | 0.0519625 | -0.0014177 | 0 | 1.732459 | 1 | 60 | 150 | no_ion
6 | 0.2003205 | 0.0522608 | -0.0012787 | 0 | 1.732459 | 1 | 60 | 150 | no_ion
6 | 0.1588983 | 0.0522588 | -0.0012165 | 0 | 1.732459 | 1 | 60 | 150 | no_ion
6 | 0.1260081 | 0.0527013 | -0.0012801 | 0 | 1.732459 | 1 | 60 | 150 | no_ion
6 | 0.1001603 | 0.0527289 | -0.0010517 | 0 | 1.732459 | 1 | 60 | 150 | no_ion
6 | 0.0794492 | 0.0528315 | -0.0009093 | 0 | 1.732459 | 1 | 60 | 150 | no_ion
6 | 0.0631739 | 0.0531151 | -0.0007369 | 0 | 1.732459 | 1 | 60 | 150 | no_ion
6 | 0.0501337 | 0.0530512 | -0.0004395 | 0 | 1.732459 | 1 | 60 | 150 | no_ion
6 | 0.0398258 | 0.053121 | -0.0003164 | 0 | 1.732459 | 1 | 60 | 150 | no_ion
6 | 0.0316296 | 0.0533519 | -0.000445 | 0 | 1.732459 | 1 | 60 | 150 | no_ion
6 | 0.0251206 | 0.0531523 | -0.0002817 | 0 | 1.732459 | 1 | 60 | 150 | no_ion
6 | 0.0199553 | 0.0530577 | -0.0002189 | 0 | 1.732459 | 1 | 60 | 150 | no_ion
6 | 0.0158522 | 0.0530447 | -0.0001743 | 0 | 1.732459 | 1 | 60 | 150 | no_ion
6 | 0.0125907 | 0.0531813 | -0.0002283 | 0 | 1.732459 | 1 | 60 | 150 | no_ion
6 | 0.0100011 | 0.0532164 | -8.93069e-06 | 0 | 1.732459 | 1 | 60 | 150 | no_ion